## Dados brutos
Referência | Método de obtenção | Cr, at.% | Cu, at.% | Fe, at.% | Mn, at.% | Mo, at.% | Nb, at.% | Si, at.% | Sn, at.% | Ta, at.% | Ti, at.% | V, at.% | Zr, at.% | E [GPa] | Meq | Bo | Md |  | Molibdênio equivalente apenas para porcentagem em peso | Massa atomica (u) | Cr, wt.% | Cu, wt.% | Fe, wt.% | Mn, wt.% | Mo, wt.% | Nb, wt.% | Si, wt.% | Sn, wt.% | Ta, wt.% | Ti, wt.% | V, wt.% | Zr, wt.%
https://doi.org/10.1038/s41597-022-01283-9 | - | 0 | 0 | 0 | 11.2 | 0 | 0 | 0 | 0 | 0 | 88.8 | 0 | 0 | 100 | 28.57831 | 2.782496 | 2.306664 |  | Cr, wt.% | 51.996 | 0 | 0 | 0 | 12.64527 | 0 | 0 | 0 | 0 | 0 | 87.35473 | 0 | 0
https://doi.org/10.1038/s41597-022-01283-9 | - | 0 | 0 | 0 | 5.54 | 2.03 | 0 | 0 | 0 | 0 | 92.43 | 0 | 0 | 85 | 17.92649 | 2.7918301 | 2.367718 |  | Cu, wt.% | 63.546 | 0 | 0 | 0 | 6.181759 | 3.955717 | 0 | 0 | 0 | 0 | 89.86252 | 0 | 0
https://doi.org/10.1038/s41597-022-01283-9 | - | 0 | 0 | 0 | 5.52 | 1.54 | 0 | 0 | 0 | 0 | 92.94 | 0 | 0 | 86 | 17.00307 | 2.7905058 | 2.37035 |  | Fe, wt.% | 55.845 | 0 | 0 | 0 | 6.189232 | 3.015402 | 0 | 0 | 0 | 0 | 90.79537 | 0 | 0
https://doi.org/10.1038/s41597-022-01283-9 | - | 0 | 0 | 0 | 4.63 | 1.5 | 0 | 0 | 0 | 0 | 93.87 | 0 | 0 | 88 | 14.69413 | 2.7909929 | 2.3816961 |  | Mn, wt.% | 54.938 | 0 | 0 | 0 | 5.20005 | 2.942013 | 0 | 0 | 0 | 0 | 91.85794 | 0 | 0
https://doi.org/10.1038/s41597-022-01283-9 | - | 0 | 0 | 0 | 4.61 | 2.05 | 0 | 0 | 0 | 0 | 93.34 | 0 | 0 | 84 | 15.63802 | 2.7925078 | 2.3792737 |  | Mo, wt.% | 95.94 | 0 | 0 | 0 | 5.1499 | 3.99925 | 0 | 0 | 0 | 0 | 90.85085 | 0 | 0
https://doi.org/10.5281/zenodo.1094481 | - | 0 | 0 | 0 | 0 | 0 | 35 | 0 | 4 | 0 | 61 | 0 | 0 | 44 | 18.28817 | 2.64162 | 2.66132 |  | Nb, wt.% | 92.906 | 0 | 0 | 0 | 0 | 0 | 48.9244 | 0 | 7.14372 | 0 | 43.93188 | 0 | 0
https://doi.org/10.5281/zenodo.1094481 | - | 0 | 0 | 0 | 0 | 0 | 35 | 0 | 0 | 2 | 60 | 0 | 3 | 50 | 18.46903 | 2.67786 | 2.69149 |  | Si, wt.% | 28.085 | 0 | 0 | 0 | 0 | 0 | 48.10721 | 0 | 0 | 5.354047 | 42.48992 | 0 | 4.048823
https://doi.org/10.5281/zenodo.1094481 | - | 0 | 0 | 0 | 0 | 0 | 5 | 0 | 0 | 5 | 80 | 0 | 10 | 52 | 10.83764 | 2.819 | 2.5325 |  | Sn, wt.% | 118.7 | 0 | 0 | 0 | 0 | 0 | 7.6017 | 0 | 0 | 14.80542 | 62.66473 | 0 | 14.92815
https://doi.org/10.5281/zenodo.1094481 | - | 0 | 0 | 0 | 0 | 0 | 25 | 0 | 0 | 25 | 50 | 0 | 0 | 55 | 20.53529 | 2.787 | 2.631 |  | Ta, wt.% | 180.948 | 0 | 0 | 0 | 0 | 0 | 25.13772 | 0 | 0 | 48.95938 | 25.9029 | 0 | 0
https://doi.org/10.5281/zenodo.1094481 | - | 0 | 0 | 0 | 0 | 0 | 29 | 0 | 0 | 11 | 55 | 0 | 5 | 60 | 19.65798 | 2.7376 | 2.66967 |  | Ti, wt.% | 47.867 | 0 | 0 | 0 | 0 | 0 | 34.6597 | 0 | 0 | 25.60528 | 33.8674 | 0 | 5.867622
https://doi.org/10.5281/zenodo.1094481 | - | 0 | 0 | 0 | 0 | 0 | 29 | 0 | 2 | 13 | 56 | 0 | 0 | 62 | 19.44129 | 2.71974 | 2.64006 |  | V, wt.% | 50.941 | 0 | 0 | 0 | 0 | 0 | 33.82833 | 0 | 2.980708 | 29.53493 | 33.65604 | 0 | 0
https://doi.org/10.5281/zenodo.1094481 | - | 0 | 0 | 0 | 0 | 12 | 0 | 0 | 0 | 0 | 83 | 0 | 5 | 64 | 23.16476 | 2.83756 | 2.41303 |  | Zr, wt.% | 91.224 | 0 | 0 | 0 | 0 | 20.63092 | 0 | 0 | 0 | 0 | 71.19541 | 0 | 8.173665
https://doi.org/10.5281/zenodo.1094481 | - | 0 | 0 | 0 | 0 | 4 | 29 | 0 | 0 | 13 | 54 | 0 | 0 | 74 | 23.21785 | 2.7408 | 2.62756 |  |  |  | 0 | 0 | 0 | 0 | 4.787917 | 33.61466 | 0 | 0 | 29.34838 | 32.24905 | 0 | 0
https://doi.org/10.5281/zenodo.1094481 | - | 0 | 0 | 0 | 0 | 0 | 29 | 0 | 6 | 14 | 51 | 0 | 0 | 74 | 20.71467 | 2.703 | 2.62702 |  |  |  | 0 | 0 | 0 | 0 | 0 | 32.14755 | 0 | 8.49783 | 30.2265 | 29.12812 | 0 | 0
https://doi.org/10.5281/zenodo.1094481 | - | 0 | 0 | 0 | 0 | 15 | 0 | 0 | 0 | 0 | 85 | 0 | 0 | 78 | 26.12842 | 2.83095 | 2.3741 |  |  |  | 0 | 0 | 0 | 0 | 26.12842 | 0 | 0 | 0 | 0 | 73.87158 | 0 | 0
https://doi.org/10.5281/zenodo.1094481 | - | 0 | 0 | 2 | 0 | 12 | 0 | 0 | 0 | 0 | 80 | 0 | 6 | 80 | 27.24481 | 2.83774 | 2.38834 | Elemento | Bo | Md | 0 | 0 | 1.980434 | 0 | 20.41395 | 0 | 0 | 0 | 0 | 67.90038 | 0 | 9.705242
https://doi.org/10.5281/zenodo.1094481 | - | 0 | 0 | 0 | 0 | 0 | 29 | 0 | 0 | 13 | 53.5 | 0 | 4.5 | 65 | 20.01061 | 2.7432 | 2.668915 | Cr, at.% | 2.779 | 1.478 | 0 | 0 | 0 | 0 | 0 | 33.60286 | 0 | 0 | 29.33807 | 31.93923 | 0 | 5.119836
https://doi.org/10.5281/zenodo.1094481 | - | 0 | 0 | 0 | 0 | 0 | 29 | 0 | 0 | 13 | 53.4 | 0 | 4.6 | 66 | 20.03505 | 2.743496 | 2.669402 | Cu, at.% | 2.114 | 0.567 | 0 | 0 | 0 | 0 | 0 | 33.5847 | 0 | 0 | 29.32222 | 31.8623 | 0 | 5.230782
https://doi.org/10.5281/zenodo.1094481 | - | 0 | 0 | 0 | 0 | 0 | 29 | 0 | 0 | 13 | 50.9 | 0 | 7.1 | 55 | 20.63748 | 2.750896 | 2.681577 | Fe, at.% | 2.651 | 0.969 | 0 | 0 | 0 | 0 | 0 | 33.13697 | 0 | 0 | 28.93132 | 29.96574 | 0 | 7.965967
https://doi.org/10.5281/zenodo.1094481 | - | 0 | 0 | 0 | 0 | 0 | 35 | 0 | 0 | 5.7 | 52.1 | 0 | 7.2 | 57 | 20.64258 | 2.70339 | 2.715052 | Mn, at.% | 2.723 | 1.194 | 0 | 0 | 0 | 0 | 0 | 43.74225 | 0 | 0 | 13.87452 | 33.54774 | 0 | 8.835495
https://doi.org/10.5281/zenodo.1094481 | - | 0 | 0 | 3 | 0 | 7.5 | 0 | 0 | 0 | 0 | 89.5 | 0 | 0 | 85 | 20.16739 | 2.806305 | 2.36621 | Mo, at.% | 3.063 | 1.961 | 0 | 0 | 3.239782 | 0 | 13.91462 | 0 | 0 | 0 | 0 | 82.8456 | 0 | 0
https://doi.org/10.5281/zenodo.1094481 | - | 0 | 0 | 0 | 0 | 0 | 24 | 0 | 7.9 | 0 | 64.1 | 0 | 4 | 33 | 17.12336 | 2.673947 | 2.595547 | Nb, at.% | 2.424 | 3.099 | 0 | 0 | 0 | 0 | 0 | 33.7807 | 0 | 14.20664 | 0 | 46.48447 | 0 | 5.528187
http://dx.doi.org/10.3390/met10091139 | - | 0 | 0 | 0 | 0 | 0 | 24 | 0 | 8 | 0 | 64 | 0 | 4 | 50.5 | 17.1589 | 2.67344 | 2.5952 | Si, at.% | 2.561 | 2.2 | 0 | 0 | 0 | 0 | 0 | 33.74449 | 0 | 14.37105 | 0 | 46.3622 | 0 | 5.522261
http://dx.doi.org/10.3390/met10091139 | - | 0 | 0 | 0 | 0 | 0 | 13 | 0 | 0 | 0 | 74 | 0 | 13 | 82.5 | 12.908 | 2.7809 | 2.59507 | Sn, at.% | 2.283 | 2.1 | 0 | 0 | 0 | 0 | 0 | 20.34719 | 0 | 0 | 0 | 59.674 | 0 | 19.97881
https://doi.org/10.1016/j.jallcom.2023.171755 | - | 0 | 0 | 0 | 0 | 3.13 | 31.25 | 0 | 0 | 3.13 | 31.25 | 0 | 31.25 | 105 | 28.1364 | 2.7880291 | 2.7905996 | Ta, at.% | 3.144 | 2.531 | 0 | 0 | 0 | 0 | 3.699745 | 35.77021 | 0 | 0 | 6.977917 | 18.42952 | 0 | 35.12261
https://doi.org/10.1016/j.jallcom.2023.171755 | - | 0 | 0 | 0 | 0 | 0 | 25 | 0 | 0 | 25 | 25 | 0 | 25 | 115 | 25.22743 | 2.861 | 2.75275 | Ti, at.% | 2.79 | 2.447 | 0 | 0 | 0 | 0 | 0 | 22.4984 | 0 | 0 | 43.81891 | 11.59162 | 0 | 22.09108
https://doi.org/10.1016/j.jallcom.2023.171755 | - | 0 | 0 | 0 | 0 | 10 | 15 | 0 | 0 | 0 | 50 | 0 | 25 | 110 | 30.25884 | 2.8364 | 2.61795 | V, at.% | 2.805 | 1.872 | 0 | 0 | 0 | 0 | 13.65317 | 19.8321 | 0 | 0 | 0 | 34.05963 | 0 | 32.45509
https://doi.org/10.1016/j.jallcom.2023.171755 | - | 0 | 0 | 0 | 0 | 0 | 15 | 0 | 0 | 0 | 35 | 0 | 50 | 61 | 24.55863 | 2.8831 | 2.7883 | Zr, at.% | 3.086 | 2.934 | 0 | 0 | 0 | 0 | 0 | 18.26429 | 0 | 0 | 0 | 21.95695 | 0 | 59.77876
https://doi.org/10.1016/j.jallcom.2023.171755 | - | 0 | 0 | 0 | 0 | 0 | 16.67 | 0 | 0 | 0 | 5.56 | 0 | 77.77 | 57 | 30.42164 | 2.959187 | 2.9344283 |  |  |  | 0 | 0 | 0 | 0 | 0 | 17.3833 | 0 | 0 | 0 | 2.987197 | 0 | 79.62951
https://doi.org/10.1016/j.jallcom.2023.171755 | - | 0 | 0 | 0 | 0 | 0 | 5.56 | 0 | 0 | 0 | 16.67 | 0 | 77.77 | 95 | 28.18122 | 2.9998496 | 2.8619911 |  |  |  | 0 | 0 | 0 | 0 | 0 | 6.142917 | 0 | 0 | 0 | 9.489164 | 0 | 84.36792
https://doi.org/10.1016/j.jallcom.2023.171755 | - | 0 | 0 | 0 | 0 | 0 | 25 | 0 | 0 | 25 | 25 | 0 | 25 | 112 | 25.22743 | 2.861 | 2.75275 |  |  |  | 0 | 0 | 0 | 0 | 0 | 22.4984 | 0 | 0 | 43.81891 | 11.59162 | 0 | 22.09108
https://doi.org/10.1016/j.jallcom.2023.171755 | - | 0 | 0 | 0 | 0 | 0 | 24.45 | 0 | 0 | 0 | 57.24 | 0 | 18.31 | 62 | 18.96816 | 2.7547106 | 2.6955837 |  |  |  | 0 | 0 | 0 | 0 | 0 | 33.99626 | 0 | 0 | 0 | 41.00571 | 0 | 24.99804
https://doi.org/10.1016/j.jallcom.2023.171755 | - | 0 | 0 | 0 | 0 | 1.44 | 17.84 | 0 | 0 | 0 | 51.95 | 0 | 28.77 | 68 | 21.69903 | 2.813796 | 2.6964283 |  |  |  | 0 | 0 | 0 | 0 | 2.000254 | 23.99726 | 0 | 0 | 0 | 36.0035 | 0 | 37.99898
https://doi.org/10.1016/j.jallcom.2023.171755 | - | 0 | 0 | 0 | 0 | 0 | 20 | 0 | 0 | 0 | 40 | 0 | 40 | 71 | 23.50328 | 2.8352 | 2.7722 |  |  |  | 0 | 0 | 0 | 0 | 0 | 25.03611 | 0 | 0 | 0 | 25.79819 | 0 | 49.1657
https://doi.org/10.1016/j.jallcom.2023.171755 | - | 0 | 0 | 0 | 0 | 0 | 20 | 0 | 0 | 0 | 45 | 0 | 35 | 59 | 22.24796 | 2.8204 | 2.74785 |  |  |  | 0 | 0 | 0 | 0 | 0 | 25.7894 | 0 | 0 | 0 | 29.89622 | 0 | 44.31438
https://doi.org/10.1016/j.jallcom.2023.171755 | - | 0 | 0 | 0 | 0 | 0 | 10 | 0 | 0 | 0 | 45 | 0 | 45 | 55 | 21.96898 | 2.8866 | 2.73135 |  |  |  | 0 | 0 | 0 | 0 | 0 | 12.92487 | 0 | 0 | 0 | 29.96617 | 0 | 57.10895
https://doi.org/10.1016/j.jallcom.2023.171755 | - | 0 | 0 | 0 | 0 | 0 | 10 | 0 | 0 | 0 | 50 | 0 | 40 | 52 | 20.62389 | 2.8718 | 2.707 |  |  |  | 0 | 0 | 0 | 0 | 0 | 13.32679 | 0 | 0 | 0 | 34.33113 | 0 | 52.34208
https://doi.org/10.1016/j.jallcom.2023.171755 | - | 0 | 0 | 0 | 0 | 2.68 | 20.09 | 0 | 0 | 4.62 | 72.6 | 0 | 0 | 52 | 16.81584 | 2.7398628 | 2.5685981 |  |  |  | 0 | 0 | 0 | 0 | 3.995807 | 29.00639 | 0 | 0 | 12.99169 | 54.00611 | 0 | 0
https://doi.org/10.1016/j.jallcom.2023.171755 | - | 0 | 0 | 0 | 0 | 2.47 | 10.22 | 0 | 0 | 4.26 | 83.05 | 0 | 0 | 46 | 12.52416 | 2.7744183 | 2.5052086 |  |  |  | 0 | 0 | 0 | 0 | 3.994357 | 16.0046 | 0 | 0 | 12.99313 | 67.00791 | 0 | 0
https://doi.org/10.1016/j.jallcom.2023.171755 | - | 0 | 0 | 0 | 0 | 0 | 20.41 | 0 | 0 | 3.49 | 72.63 | 0 | 3.46 | 66.9 | 13.94751 | 2.7376166 | 2.5996103 |  |  |  | 0 | 0 | 0 | 0 | 0 | 30.00365 | 0 | 0 | 9.992326 | 55.00974 | 0 | 4.994276
https://doi.org/10.1016/j.jallcom.2023.171755 | - | 0 | 0 | 0 | 0 | 0 | 34 | 0 | 0 | 0 | 66 | 0 | 0 | 74 | 16.49891 | 2.66556 | 2.66868 |  |  |  | 0 | 0 | 0 | 0 | 0 | 49.99669 | 0 | 0 | 0 | 50.00331 | 0 | 0
https://doi.org/10.1016/j.jallcom.2023.171755 | - | 0 | 0 | 0 | 0 | 0 | 20.41 | 0 | 0 | 3.49 | 72.63 | 0 | 3.46 | 65 | 13.94751 | 2.7376166 | 2.5996103 |  |  |  | 0 | 0 | 0 | 0 | 0 | 30.00365 | 0 | 0 | 9.992326 | 55.00974 | 0 | 4.994276
https://doi.org/10.1016/j.jallcom.2023.171755 | - | 0 | 0 | 0 | 0 | 0 | 23.26 | 0 | 0 | 2.56 | 74.18 | 0 | 0 | 64 | 13.42405 | 2.7139308 | 2.6008056 |  |  |  | 0 | 0 | 0 | 0 | 0 | 34.99588 | 0 | 0 | 7.501657 | 57.50247 | 0 | 0
https://doi.org/10.1016/j.jallcom.2023.171755 | - | 0 | 0 | 0 | 0 | 0 | 0 | 0 | 0 | 38.17 | 61.83 | 0 | 0 | 67 | 17.50077 | 2.9251218 | 2.4790628 |  |  |  | 0 | 0 | 0 | 0 | 0 | 0 | 0 | 0 | 70.00308 | 29.99692 | 0 | 0
https://doi.org/10.1016/j.jallcom.2023.171755 | - | 0 | 0 | 0 | 0 | 6.47 | 1.67 | 0 | 0 | 0 | 91.86 | 0 | 0 | 105 | 12.98935 | 2.8015509 | 2.4264442 |  |  |  | 0 | 0 | 0 | 0 | 11.99958 | 2.999316 | 0 | 0 | 0 | 85.00111 | 0 | 0
https://doi.org/10.1016/j.jallcom.2023.171755 | - | 0 | 0 | 0 | 0 | 0 | 24 | 0 | 0 | 0 | 76 | 0 | 0 | 62 | 12.54024 | 2.70216 | 2.60348 |  |  |  | 0 | 0 | 0 | 0 | 0 | 38.00072 | 0 | 0 | 0 | 61.99928 | 0 | 0
https://doi.org/10.1016/j.jallcom.2023.171755 | - | 0 | 0 | 0 | 0 | 0 | 18.9 | 0 | 0 | 1.62 | 79.48 | 0 | 0 | 51 | 11.1512 | 2.7265608 | 2.5715888 |  |  |  | 0 | 0 | 0 | 0 | 0 | 29.99769 | 0 | 0 | 5.007847 | 64.99446 | 0 | 0
https://doi.org/10.1016/j.jallcom.2023.171755 | - | 0 | 0 | 0 | 0 | 0 | 18.53 | 0 | 0 | 9.52 | 71.95 | 0 | 0 | 55 | 14.49967 | 2.755881 | 2.5758124 |  |  |  | 0 | 0 | 0 | 0 | 0 | 24.9927 | 0 | 0 | 25.00833 | 49.99897 | 0 | 0
https://doi.org/10.1016/j.jallcom.2023.171755 | - | 0 | 0 | 0 | 0 | 2 | 26 | 0 | 0 | 0 | 72 | 0 | 0 | 67 | 16.33691 | 2.7003 | 2.6068 |  |  |  | 0 | 0 | 0 | 0 | 3.169548 | 39.90109 | 0 | 0 | 0 | 56.92936 | 0 | 0
https://doi.org/10.1016/j.jallcom.2023.171755 | - | 0 | 0 | 0 | 0 | 8 | 26 | 0 | 0 | 0 | 66 | 0 | 0 | 54.5 | 24.67014 | 2.71668 | 2.57764 |  |  |  | 0 | 0 | 0 | 0 | 12.10161 | 38.08645 | 0 | 0 | 0 | 49.81195 | 0 | 0
https://doi.org/10.1016/j.jallcom.2023.171755 | - | 0 | 0 | 0 | 0 | 4 | 24 | 0 | 0 | 0 | 69 | 0 | 3 | 97.14 | 19.45742 | 2.72196 | 2.59865 |  |  |  | 0 | 0 | 0 | 0 | 6.199678 | 36.02172 | 0 | 0 | 0 | 53.35741 | 0 | 4.421196
https://doi.org/10.1016/j.jallcom.2023.171755 | - | 0 | 0 | 0 | 0 | 0 | 11.11 | 0 | 0 | 0 | 0 | 0 | 88.89 | 75 | 31.22583 | 3.0124518 | 2.9523315 |  |  |  | 0 | 0 | 0 | 0 | 0 | 11.29172 | 0 | 0 | 0 | 0 | 0 | 88.70828
https://doi.org/10.1016/j.jallcom.2023.171755 | - | 0 | 0 | 0 | 0 | 0 | 16.67 | 0 | 0 | 0 | 0 | 0 | 83.33 | 58 | 31.33851 | 2.9756446 | 2.9615055 |  |  |  | 0 | 0 | 0 | 0 | 0 | 16.92534 | 0 | 0 | 0 | 0 | 0 | 83.07466
https://doi.org/10.1016/j.jallcom.2023.171755 | - | 0 | 0 | 0 | 0 | 0 | 11.11 | 0 | 0 | 0 | 11.11 | 0 | 77.78 | 64 | 29.33458 | 2.9795662 | 2.8982258 |  |  |  | 0 | 0 | 0 | 0 | 0 | 11.91984 | 0 | 0 | 0 | 6.141337 | 0 | 81.93882
https://doi.org/10.1016/j.jallcom.2023.171755 | - | 0 | 0 | 0 | 0 | 6.18 | 6.25 | 0 | 0 | 0 | 68.8 | 0 | 18.76 | 79 | 21.28538 | 2.839247 | 2.5488317 |  |  |  | 0 | 0 | 0 | 0 | 9.596821 | 9.398596 | 0 | 0 | 0 | 53.3045 | 0 | 27.70009
https://doi.org/10.1016/j.jallcom.2023.171755 | - | 0 | 0 | 0 | 0 | 3.35 | 3.46 | 0 | 0 | 0 | 93.19 | 0 | 0 | 92 | 8.376064 | 2.7864819 | 2.4532782 |  |  |  | 0 | 0 | 0 | 0 | 6.297521 | 6.298614 | 0 | 0 | 0 | 87.40387 | 0 | 0
https://doi.org/10.1016/j.jallcom.2023.171755 | - | 0 | 0 | 0 | 0 | 6.25 | 0 | 0 | 0 | 0 | 87.52 | 0 | 6.23 | 80 | 14.48137 | 2.8255033 | 2.4469651 |  |  |  | 0 | 0 | 0 | 0 | 11.19273 | 0 | 0 | 0 | 0 | 78.19878 | 0 | 10.60849
https://doi.org/10.1016/j.jallcom.2023.171755 | - | 0 | 0 | 0 | 0 | 6.23 | 6.25 | 0 | 0 | 0 | 81.28 | 0 | 6.24 | 75 | 17.12927 | 2.8026033 | 2.487861 |  |  |  | 0 | 0 | 0 | 0 | 10.60094 | 10.29866 | 0 | 0 | 0 | 69.00438 | 0 | 10.09603
https://doi.org/10.1016/j.jallcom.2023.171755 | - | 0 | 0 | 0 | 0 | 8.68 | 0 | 0 | 0 | 0 | 91.32 | 0 | 0 | 75 | 16.00237 | 2.8136964 | 2.4048152 |  |  |  | 0 | 0 | 0 | 0 | 16.00237 | 0 | 0 | 0 | 0 | 83.99763 | 0 | 0
https://doi.org/10.1016/j.jallcom.2023.171755 | - | 0 | 0 | 0 | 0 | 8 | 5 | 0 | 0 | 0 | 84.03 | 0 | 2.97 | 69 | 18.18569 | 2.8023312 | 2.4551839 |  |  |  | 0 | 0 | 0 | 0 | 13.89114 | 8.407403 | 0 | 0 | 0 | 72.79787 | 0 | 4.903585
https://doi.org/10.1016/j.jallcom.2023.171755 | - | 0 | 0 | 0 | 0 | 0 | 23.72 | 0 | 0 | 1.74 | 69.71 | 0 | 4.83 | 66 | 14.97035 | 2.7236412 | 2.6266381 |  |  |  | 0 | 0 | 0 | 0 | 0 | 35.00207 | 0 | 0 | 5.000786 | 52.99886 | 0 | 6.998283
https://doi.org/10.1016/j.jallcom.2023.171755 | - | 0 | 0 | 0 | 0 | 0 | 0 | 0 | 0 | 1.95 | 78.69 | 0 | 19.36 | 62 | 10.80097 | 2.8542086 | 2.5429212 |  |  |  | 0 | 0 | 0 | 0 | 0 | 0 | 0 | 0 | 5.995117 | 63.9978 | 0 | 30.00708
https://doi.org/10.1016/j.jallcom.2023.171755 | - | 0 | 0 | 0 | 0 | 0 | 0 | 0 | 0 | 51.41 | 48.59 | 0 | 0 | 104 | 19.99962 | 2.9719914 | 2.4901844 |  |  |  | 0 | 0 | 0 | 0 | 0 | 0 | 0 | 0 | 79.99846 | 20.00154 | 0 | 0
https://doi.org/10.1016/j.jallcom.2023.171755 | - | 0 | 0 | 0 | 0 | 0 | 0 | 0 | 0 | 1.61 | 79.21 | 0 | 19.18 | 70 | 10.54824 | 2.8524722 | 2.541759 |  |  |  | 0 | 0 | 0 | 0 | 0 | 0 | 0 | 0 | 4.994838 | 65.00667 | 0 | 29.99849
https://doi.org/10.1016/j.jallcom.2023.171755 | - | 0 | 0 | 0 | 0 | 0 | 0 | 0 | 0 | 2.3 | 78.17 | 0 | 19.53 | 64 | 11.05038 | 2.8559508 | 2.5440431 |  |  |  | 0 | 0 | 0 | 0 | 0 | 0 | 0 | 0 | 7.006937 | 62.99744 | 0 | 29.99563
https://doi.org/10.1016/j.jallcom.2023.171755 | - | 0 | 0 | 0 | 0 | 0 | 0 | 0 | 0 | 2.65 | 77.64 | 0 | 19.71 | 67 | 11.29919 | 2.8577226 | 2.5452137 |  |  |  | 0 | 0 | 0 | 0 | 0 | 0 | 0 | 0 | 7.999962 | 62.00261 | 0 | 29.99743
https://doi.org/10.1016/j.jallcom.2023.171755 | - | 0 | 0 | 0 | 0 | 0 | 23.72 | 0 | 0 | 0.03 | 66.17 | 0 | 10.08 | 58 | 16.09968 | 2.7331278 | 2.6507692 |  |  |  | 0 | 0 | 0 | 0 | 0 | 35.00176 | 0 | 0 | 0.08621969 | 50.30704 | 0 | 14.60498
https://doi.org/10.1016/j.jallcom.2023.171755 | - | 0 | 0 | 0 | 0 | 0 | 19.8 | 0 | 0 | 3.86 | 72.87 | 0 | 3.48 | 50 | 13.87359 | 2.7417762 | 2.5965307 |  |  |  | 0 | 0 | 0 | 0 | 0 | 28.99868 | 0 | 0 | 11.01058 | 54.98627 | 0 | 5.004465
https://doi.org/10.1016/j.jallcom.2023.171755 | - | 0 | 0 | 0 | 0 | 0 | 19.77 | 0 | 0 | 2.03 | 74.18 | 0 | 4.03 | 55 | 13.26137 | 2.7370358 | 2.5974764 |  |  |  | 0 | 0 | 0 | 0 | 0 | 30.00011 | 0 | 0 | 5.999599 | 57.99566 | 0 | 6.004635
https://doi.org/10.1016/j.jallcom.2023.171755 | - | 0 | 0 | 0 | 0 | 0 | 20.95 | 0 | 0 | 4.3 | 70.48 | 0 | 4.27 | 49 | 14.76001 | 2.7411842 | 2.6080009 |  |  |  | 0 | 0 | 0 | 0 | 0 | 30.00132 | 0 | 0 | 11.99319 | 52.00136 | 0 | 6.004123
https://doi.org/10.1016/j.jallcom.2023.171755 | - | 0 | 0 | 0 | 0 | 0 | 20.13 | 0 | 0 | 4.63 | 72.06 | 0 | 3.18 | 55 | 14.21573 | 2.7421272 | 2.5976234 |  |  |  | 0 | 0 | 0 | 0 | 0 | 29.00712 | 0 | 0 | 12.99427 | 53.49923 | 0 | 4.499386
https://doi.org/10.1016/j.jallcom.2023.171755 | - | 0 | 0 | 0 | 0 | 0 | 24.01 | 0 | 0 | 1.78 | 69.3 | 0 | 4.92 | 63 | 15.12604 | 2.7232668 | 2.6292455 |  |  |  | 0 | 0 | 0 | 0 | 0 | 35.30235 | 0 | 0 | 5.097316 | 52.49733 | 0 | 7.103002
https://doi.org/10.1016/j.jallcom.2023.171755 | - | 0 | 0 | 0 | 0 | 0 | 19.47 | 0 | 0 | 1.67 | 75.56 | 0 | 3.3 | 73 | 12.70205 | 2.7344196 | 2.5914182 |  |  |  | 0 | 0 | 0 | 0 | 0 | 30.00332 | 0 | 0 | 5.012217 | 59.99122 | 0 | 4.993242
https://doi.org/10.1016/j.jallcom.2023.171755 | - | 0 | 0 | 0 | 0 | 0 | 22.51 | 0 | 0 | 0.7 | 74.78 | 0 | 2.01 | 57 | 13.01894 | 2.716041 | 2.6041419 |  |  |  | 0 | 0 | 0 | 0 | 0 | 34.96694 | 0 | 0 | 2.117826 | 59.84944 | 0 | 3.065798
https://doi.org/10.1016/j.jallcom.2023.171755 | - | 0 | 0 | 0 | 0 | 0 | 28.82 | 0 | 0 | 0 | 71.18 | 0 | 0 | 64 | 14.52148 | 2.6845188 | 2.6349064 |  |  |  | 0 | 0 | 0 | 0 | 0 | 44.00448 | 0 | 0 | 0 | 55.99552 | 0 | 0
https://doi.org/10.1016/j.jallcom.2023.171755 | - | 0 | 0 | 0 | 0 | 0 | 29.65 | 0 | 0 | 0 | 70.35 | 0 | 0 | 68 | 14.84846 | 2.681481 | 2.640318 |  |  |  | 0 | 0 | 0 | 0 | 0 | 44.99535 | 0 | 0 | 0 | 55.00465 | 0 | 0
https://doi.org/10.1016/j.jallcom.2023.171755 | - | 0 | 0 | 0 | 0 | 0 | 43.59 | 0 | 0 | 0 | 56.41 | 0 | 0 | 82 | 19.79903 | 2.6304606 | 2.7312068 |  |  |  | 0 | 0 | 0 | 0 | 0 | 59.99707 | 0 | 0 | 0 | 40.00293 | 0 | 0
https://doi.org/10.1016/j.jallcom.2023.171755 | - | 0 | 0 | 0 | 0 | 0 | 22.47 | 0 | 0 | 0 | 77.53 | 0 | 0 | 77 | 11.88032 | 2.7077598 | 2.5935044 |  |  |  | 0 | 0 | 0 | 0 | 0 | 36.00097 | 0 | 0 | 0 | 63.99903 | 0 | 0
https://doi.org/10.1016/j.jallcom.2023.171755 | - | 0 | 0 | 0 | 0 | 0 | 25.57 | 0 | 0 | 0 | 74.43 | 0 | 0 | 58 | 13.20149 | 2.6964138 | 2.6137164 |  |  |  | 0 | 0 | 0 | 0 | 0 | 40.00451 | 0 | 0 | 0 | 59.99549 | 0 | 0
https://doi.org/10.1016/j.jallcom.2023.171755 | - | 0 | 0 | 0 | 0 | 0 | 18.71 | 0 | 0 | 0 | 77.48 | 0 | 3.81 | 50 | 11.75884 | 2.732799 | 2.5875439 |  |  |  | 0 | 0 | 0 | 0 | 0 | 29.99828 | 0 | 0 | 0 | 64.00363 | 0 | 5.998089
https://doi.org/10.1016/j.jallcom.2023.171755 | - | 0 | 0 | 0 | 0 | 0.8 | 22.34 | 0 | 0 | 0 | 74.58 | 0 | 2.28 | 54 | 13.93128 | 2.7171684 | 2.5998724 |  |  |  | 0 | 0 | 0 | 0 | 1.29426 | 34.99925 | 0 | 0 | 0 | 60.19916 | 0 | 3.507323
https://doi.org/10.1016/j.jallcom.2023.171755 | - | 0 | 0 | 0 | 0 | 0 | 18.87 | 0 | 0 | 0 | 76.32 | 0 | 4.81 | 65 | 12.22486 | 2.7351734 | 2.5934571 |  |  |  | 0 | 0 | 0 | 0 | 0 | 29.99309 | 0 | 0 | 0 | 62.50002 | 0 | 7.506885
https://doi.org/10.1016/j.jallcom.2023.171755 | - | 0 | 0 | 0 | 0 | 0 | 20.67 | 0 | 0 | 3.54 | 70.88 | 0 | 4.91 | 66 | 14.56988 | 2.741413 | 2.6086537 |  |  |  | 0 | 0 | 0 | 0 | 0 | 29.99802 | 0 | 0 | 10.00611 | 52.99907 | 0 | 6.996792
https://doi.org/10.1016/j.jallcom.2023.171755 | - | 0 | 0 | 0 | 0 | 0 | 21.07 | 0 | 0 | 3.61 | 68.17 | 0 | 7.15 | 68 | 15.49913 | 2.7468272 | 2.6222293 |  |  |  | 0 | 0 | 0 | 0 | 0 | 29.99541 | 0 | 0 | 10.00939 | 50.00069 | 0 | 9.994513
https://doi.org/10.1016/j.jallcom.2023.171755 | - | 0 | 0 | 0 | 0 | 0 | 24.6 | 0 | 0 | 3.61 | 68.21 | 0 | 3.58 | 65 | 15.60046 | 2.7233402 | 2.627859 |  |  |  | 0 | 0 | 0 | 0 | 0 | 34.9982 | 0 | 0 | 10.00294 | 49.99783 | 0 | 5.001025
https://doi.org/10.1016/j.jallcom.2023.171755 | - | 0 | 0 | 0 | 0 | 0 | 21.6 | 0 | 0 | 5.54 | 68.46 | 0 | 4.4 | 57 | 15.51049 | 2.7435796 | 2.6139136 |  |  |  | 0 | 0 | 0 | 0 | 0 | 30.0074 | 0 | 0 | 14.98975 | 49.00089 | 0 | 6.001954
https://doi.org/10.1016/j.jallcom.2023.171755 | - | 0 | 0 | 0 | 0 | 0 | 11.78 | 0 | 0 | 0 | 84.62 | 0 | 3.6 | 64 | 8.458608 | 2.7575412 | 2.5413376 |  |  |  | 0 | 0 | 0 | 0 | 0 | 19.99568 | 0 | 0 | 0 | 74.00421 | 0 | 6.000105
https://doi.org/10.1016/j.jallcom.2023.171755 | - | 0 | 0 | 0 | 0 | 1.74 | 11.99 | 0 | 0 | 0 | 82.61 | 0 | 3.66 | 85 | 11.45688 | 2.7617004 | 2.5345426 |  |  |  | 0 | 0 | 0 | 0 | 2.997559 | 20.00238 | 0 | 0 | 0 | 71.00479 | 0 | 5.995273
https://doi.org/10.1016/j.jallcom.2023.171755 | - | 0 | 0 | 0 | 0 | 3.54 | 12.2 | 0 | 0 | 0 | 80.53 | 0 | 3.73 | 59 | 14.45198 | 2.766053 | 2.5275047 |  |  |  | 0 | 0 | 0 | 0 | 5.991938 | 19.99714 | 0 | 0 | 0 | 68.00773 | 0 | 6.003193
https://doi.org/10.1016/j.jallcom.2023.171755 | - | 0 | 0 | 0 | 0 | 0 | 18.88 | 0 | 0 | 2.01 | 75.8 | 0 | 3.31 | 43 | 12.62182 | 2.7378122 | 2.5879057 |  |  |  | 0 | 0 | 0 | 0 | 0 | 29.00221 | 0 | 0 | 6.013608 | 59.99164 | 0 | 4.99255
https://doi.org/10.1016/j.jallcom.2023.171755 | - | 0 | 0 | 0 | 0 | 0 | 23.43 | 0 | 0 | 1.72 | 71.45 | 0 | 3.41 | 62 | 14.35204 | 2.7207076 | 2.6180598 |  |  |  | 0 | 0 | 0 | 0 | 0 | 35.00115 | 0 | 0 | 5.004359 | 54.99265 | 0 | 5.001839
https://doi.org/10.1016/j.jallcom.2023.171755 | - | 0 | 0 | 0 | 0 | 0 | 27.61 | 0 | 0 | 0 | 67.53 | 0 | 4.86 | 65 | 15.76577 | 2.703333 | 2.6506854 |  |  |  | 0 | 0 | 0 | 0 | 0 | 41.10172 | 0 | 0 | 0 | 51.7944 | 0 | 7.103874
https://doi.org/10.1016/j.jallcom.2023.171755 | - | 0 | 0 | 0 | 0 | 0 | 23.63 | 0 | 0 | 2.6 | 72.06 | 0 | 1.72 | 57 | 14.20159 | 2.7180884 | 2.6118727 |  |  |  | 0 | 0 | 0 | 0 | 0 | 35.0025 | 0 | 0 | 7.500991 | 54.99485 | 0 | 2.501665
https://doi.org/10.1016/j.jallcom.2023.171755 | - | 0 | 0 | 0 | 0 | 0 | 21.45 | 0 | 0 | 5.51 | 69.4 | 0 | 3.64 | 68.8 | 15.19937 | 2.7417728 | 2.6092092 |  |  |  | 0 | 0 | 0 | 0 | 0 | 29.99502 | 0 | 0 | 15.00664 | 50.00043 | 0 | 4.997912
https://doi.org/10.1016/j.jallcom.2023.171755 | - | 0 | 0 | 0 | 0 | 0 | 19.24 | 0 | 0 | 1.65 | 77.16 | 0 | 1.96 | 54 | 12.08312 | 2.7315032 | 2.5836207 |  |  |  | 0 | 0 | 0 | 0 | 0 | 30.0004 | 0 | 0 | 5.010902 | 61.98786 | 0 | 3.000844
https://doi.org/10.1016/j.jallcom.2023.171755 | - | 0 | 0 | 0 | 0 | 0 | 19.22 | 0 | 0 | 0.99 | 75.87 | 0 | 3.92 | 60 | 12.51089 | 2.7347626 | 2.5922364 |  |  |  | 0 | 0 | 0 | 0 | 0 | 29.99052 | 0 | 0 | 3.008679 | 60.99485 | 0 | 6.005954
https://doi.org/10.1016/j.jallcom.2023.171755 | - | 0 | 0 | 0 | 0 | 0 | 23.83 | 0 | 0 | 3.5 | 72.68 | 0 | 0 | 57 | 14.05152 | 2.7154512 | 2.6055563 |  |  |  | 0 | 0 | 0 | 0 | 0 | 34.99629 | 0 | 0 | 10.01097 | 54.99274 | 0 | 0
https://doi.org/10.1016/j.jallcom.2023.171755 | - | 0 | 0 | 0 | 0 | 0 | 19.58 | 0 | 0 | 1.68 | 74.75 | 0 | 3.99 | 59 | 13.01102 | 2.7360948 | 2.5955041 |  |  |  | 0 | 0 | 0 | 0 | 0 | 29.99273 | 0 | 0 | 5.012134 | 58.99388 | 0 | 6.001248
https://doi.org/10.1016/j.jallcom.2023.171755 | - | 0 | 0 | 0 | 0 | 0 | 16.48 | 0 | 0 | 3.38 | 76.78 | 0 | 3.36 | 77 | 12.29795 | 2.751594 | 2.573652 |  |  |  | 0 | 0 | 0 | 0 | 0 | 24.9997 | 0 | 0 | 9.986295 | 60.00925 | 0 | 5.004749
https://doi.org/10.1016/j.jallcom.2023.171755 | - | 0 | 0 | 0 | 0 | 0 | 20.47 | 0 | 0 | 4.71 | 69.72 | 0 | 5.1 | 55 | 15.02126 | 2.7468492 | 2.6092578 |  |  |  | 0 | 0 | 0 | 0 | 0 | 29.00576 | 0 | 0 | 12.99862 | 50.89981 | 0 | 7.095809
https://doi.org/10.1016/j.jallcom.2023.171755 | - | 0 | 0 | 0 | 0 | 8.02 | 5.98 | 0 | 0 | 0 | 82 | 0 | 4 | 72 | 18.98301 | 2.8018478 | 2.4664924 |  |  |  | 0 | 0 | 0 | 0 | 13.70326 | 9.894519 | 0 | 0 | 0 | 69.90364 | 0 | 6.498585
https://doi.org/10.1016/j.jallcom.2023.171755 | - | 0 | 0 | 0 | 0 | 6.53 | 0 | 0 | 0 | 0 | 90.6 | 0 | 2.86 | 64 | 13.54036 | 2.8160135 | 2.4289477 |  |  |  | 0 | 0 | 0 | 0 | 11.99218 | 0 | 0 | 0 | 0 | 83.01368 | 0 | 4.994137
https://doi.org/10.1016/j.jallcom.2023.171755 | - | 0 | 0 | 0 | 0 | 6.26 | 0 | 0 | 0 | 0 | 93.74 | 0 | 0 | 116 | 11.80478 | 2.8070898 | 2.4165764 |  |  |  | 0 | 0 | 0 | 0 | 11.80478 | 0 | 0 | 0 | 0 | 88.19522 | 0 | 0
https://doi.org/10.1016/j.jallcom.2023.171755 | - | 0 | 0 | 0 | 0 | 8.09 | 0 | 0 | 0 | 0 | 91.91 | 0 | 0 | 79 | 14.99639 | 2.8120857 | 2.4076826 |  |  |  | 0 | 0 | 0 | 0 | 14.99639 | 0 | 0 | 0 | 0 | 85.00361 | 0 | 0
https://doi.org/10.1016/j.jallcom.2023.171755 | - | 0 | 0 | 0 | 0 | 9.27 | 0 | 0 | 0 | 0 | 90.73 | 0 | 0 | 73 | 16.99745 | 2.8153071 | 2.4019478 |  |  |  | 0 | 0 | 0 | 0 | 16.99745 | 0 | 0 | 0 | 0 | 83.00255 | 0 | 0
https://doi.org/10.1016/j.jallcom.2023.171755 | - | 0 | 0 | 0 | 0 | 9.87 | 0 | 0 | 0 | 0 | 90.13 | 0 | 0 | 74 | 17.99839 | 2.8169451 | 2.3990318 |  |  |  | 0 | 0 | 0 | 0 | 17.99839 | 0 | 0 | 0 | 0 | 82.00161 | 0 | 0
https://doi.org/10.1016/j.jallcom.2023.171755 | - | 0 | 0 | 0 | 0 | 8.53 | 0 | 0 | 0 | 0 | 85.49 | 0 | 5.98 | 76 | 18.09884 | 2.8309877 | 2.4346668 |  |  |  | 0 | 0 | 0 | 0 | 14.99931 | 0 | 0 | 0 | 0 | 75.00223 | 0 | 9.998456
https://doi.org/10.1016/j.jallcom.2023.171755 | - | 0 | 0 | 0 | 0 | 1.42 | 19.8 | 0 | 0 | 0 | 54.12 | 0 | 24.66 | 73 | 21.1366 | 2.7944022 | 2.689289 |  |  |  | 0 | 0 | 0 | 0 | 1.998774 | 26.98886 | 0 | 0 | 0 | 38.00752 | 0 | 33.00485
https://doi.org/10.1016/j.jallcom.2023.171755 | - | 0 | 0 | 0 | 0 | 1.4 | 20.27 | 0 | 0 | 0 | 56.21 | 0 | 22.12 | 70 | 20.53694 | 2.785109 | 2.6800808 |  |  |  | 0 | 0 | 0 | 0 | 1.996967 | 27.99888 | 0 | 0 | 0 | 40.00304 | 0 | 30.00112
https://doi.org/10.1016/j.jallcom.2023.171755 | - | 0 | 0 | 0 | 0 | 6.22 | 6.23 | 0 | 0 | 0 | 75.05 | 0 | 12.5 | 68 | 19.31607 | 2.8211788 | 2.5182654 |  |  |  | 0 | 0 | 0 | 0 | 10.1002 | 9.796513 | 0 | 0 | 0 | 60.80322 | 0 | 19.30007
https://doi.org/10.1016/j.jallcom.2023.171755 | - | 0 | 0 | 0 | 0 | 5.62 | 0 | 0 | 0 | 0 | 86.7 | 0 | 7.68 | 74 | 14.0332 | 2.8280754 | 2.4570884 |  |  |  | 0 | 0 | 0 | 0 | 10.00367 | 0 | 0 | 0 | 0 | 76.99783 | 0 | 12.99851
https://doi.org/10.1016/j.jallcom.2023.171755 | - | 0 | 0 | 0 | 0 | 8.01 | 4.02 | 0 | 0 | 0 | 82.97 | 0 | 5.01 | 52 | 18.55139 | 2.8122627 | 2.4589252 |  |  |  | 0 | 0 | 0 | 0 | 13.79547 | 6.70462 | 0 | 0 | 0 | 71.29542 | 0 | 8.204483
https://doi.org/10.1016/j.jallcom.2023.171755 | - | 0 | 0 | 0 | 0 | 5.53 | 0 | 0 | 0 | 0 | 88.66 | 0 | 5.82 | 97 | 13.10249 | 2.8226031 | 2.4487123 |  |  |  | 0 | 0 | 0 | 0 | 10.00023 | 0 | 0 | 0 | 0 | 79.99246 | 0 | 10.00731
https://doi.org/10.1016/j.jallcom.2023.171755 | - | 0 | 0 | 0 | 0 | 5.68 | 0 | 0 | 0 | 0 | 85.36 | 0 | 8.96 | 85 | 14.65288 | 2.832028 | 2.4630304 |  |  |  | 0 | 0 | 0 | 0 | 10.00213 | 0 | 0 | 0 | 0 | 74.99545 | 0 | 15.00242
https://doi.org/10.1016/j.jallcom.2023.171755 | - | 0 | 0 | 0 | 0 | 5.84 | 0 | 0 | 0 | 0 | 81.89 | 0 | 12.28 | 78 | 16.20544 | 2.842571 | 2.4786659 |  |  |  | 0 | 0 | 0 | 0 | 10.00455 | 0 | 0 | 0 | 0 | 69.99258 | 0 | 20.00287
https://doi.org/10.1016/j.jallcom.2023.171755 | - | 0 | 0 | 0 | 0 | 8.77 | 0 | 0 | 0 | 0 | 82.01 | 0 | 9.22 | 74 | 19.65264 | 2.8412333 | 2.4492792 |  |  |  | 0 | 0 | 0 | 0 | 15.00332 | 0 | 0 | 0 | 0 | 69.99887 | 0 | 14.99782
https://doi.org/10.1016/j.jallcom.2023.171755 | - | 0 | 0 | 0 | 0 | 12.04 | 0 | 0 | 0 | 0 | 78.46 | 0 | 9.5 | 88 | 24.64386 | 2.8509892 | 2.4347506 |  |  |  | 0 | 0 | 0 | 0 | 19.99376 | 0 | 0 | 0 | 0 | 65.0059 | 0 | 15.00034
https://doi.org/10.1016/j.jallcom.2023.171755 | - | 0 | 0 | 0 | 0 | 5.85 | 12.08 | 0 | 0 | 0 | 82.07 | 0 | 0 | 100 | 16.60032 | 2.7617577 | 2.4973306 |  |  |  | 0 | 0 | 0 | 0 | 10.00088 | 19.9983 | 0 | 0 | 0 | 70.00082 | 0 | 0
https://doi.org/10.1016/j.jallcom.2023.171755 | - | 0 | 0 | 0 | 0 | 7.35 | 12.65 | 0 | 0 | 0 | 76.13 | 0 | 3.87 | 62 | 20.45805 | 2.7752217 | 2.5126039 |  |  |  | 0 | 0 | 0 | 0 | 11.99746 | 19.99569 | 0 | 0 | 0 | 62.00035 | 0 | 6.006509
https://doi.org/10.1016/j.jallcom.2023.171755 | - | 0 | 0 | 0 | 0 | 9.36 | 12.89 | 0 | 0 | 0 | 73.81 | 0 | 3.94 | 72 | 23.45697 | 2.7800378 | 2.504741 |  |  |  | 0 | 0 | 0 | 0 | 14.99653 | 19.99916 | 0 | 0 | 0 | 59.00197 | 0 | 6.002338
https://doi.org/10.1016/j.jallcom.2023.171755 | - | 0 | 0 | 0 | 0 | 1.36 | 25.95 | 0 | 0 | 0 | 61.26 | 0 | 11.43 | 72 | 19.17179 | 2.7325686 | 2.6652485 |  |  |  | 0 | 0 | 0 | 0 | 2.002304 | 36.99752 | 0 | 0 | 0 | 44.99919 | 0 | 16.00099
https://doi.org/10.1016/j.jallcom.2023.171755 | - | 0 | 0 | 0 | 0 | 5.41 | 12.42 | 0 | 0 | 0 | 78.37 | 0 | 3.8 | 59 | 17.45445 | 2.7705601 | 2.5201918 |  |  |  | 0 | 0 | 0 | 0 | 8.993987 | 19.99496 | 0 | 0 | 0 | 65.00418 | 0 | 6.006866
https://doi.org/10.1016/j.jallcom.2023.171755 | - | 0 | 0 | 0 | 0 | 5 | 10 | 0 | 0 | 0 | 65 | 0 | 20 | 86.25 | 21.30756 | 2.82625 | 2.5853 |  |  |  | 0 | 0 | 0 | 0 | 7.560766 | 14.64333 | 0 | 0 | 0 | 49.03946 | 0 | 28.75645
https://doi.org/10.1016/j.jallcom.2023.171755 | - | 0 | 0 | 0 | 0 | 0 | 24.45 | 0 | 0 | 0 | 57.24 | 0 | 18.31 | 61.39 | 18.96816 | 2.7547106 | 2.6955837 |  |  |  | 0 | 0 | 0 | 0 | 0 | 33.99626 | 0 | 0 | 0 | 41.00571 | 0 | 24.99804
https://doi.org/10.1016/j.jallcom.2023.171755 | - | 0 | 0 | 0 | 0 | 5.87 | 29.42 | 0 | 0 | 5.87 | 29.42 | 0 | 29.42 | 112.8 | 30.32509 | 2.8062109 | 2.7584964 |  |  |  | 0 | 0 | 0 | 0 | 6.664168 | 32.34406 | 0 | 0 | 12.56898 | 16.6643 | 0 | 31.75849
https://doi.org/10.1016/j.jallcom.2023.171755 | - | 0 | 0 | 0 | 0 | 10.53 | 26.32 | 0 | 0 | 10.53 | 26.32 | 0 | 26.32 | 128.29 | 33.67239 | 2.8381571 | 2.7049436 |  |  |  | 0 | 0 | 0 | 0 | 11.19787 | 27.10422 | 0 | 0 | 21.11978 | 13.96463 | 0 | 26.61351
https://doi.org/10.1016/j.jallcom.2023.171755 | - | 0 | 0 | 0 | 0 | 14.29 | 23.81 | 0 | 0 | 14.29 | 23.81 | 0 | 23.81 | 131.613 | 36.08159 | 2.8632103 | 2.6609948 |  |  |  | 0 | 0 | 0 | 0 | 14.46096 | 23.33288 | 0 | 0 | 27.27415 | 12.02156 | 0 | 22.91045
https://doi.org/10.1016/j.jallcom.2023.171755 | - | 0 | 0 | 0 | 0 | 17.39 | 21.74 | 0 | 0 | 17.39 | 21.74 | 0 | 21.74 | 140.461 | 37.89942 | 2.8838173 | 2.6247108 |  |  |  | 0 | 0 | 0 | 0 | 16.92309 | 20.48726 | 0 | 0 | 31.91787 | 10.55544 | 0 | 20.11635
https://doi.org/10.1016/j.jallcom.2023.171755 | - | 0 | 0 | 0 | 0 | 20 | 20 | 0 | 0 | 20 | 20 | 0 | 20 | 158.157 | 39.32429 | 2.9014 | 2.5944 |  |  |  | 0 | 0 | 0 | 0 | 18.85298 | 18.25678 | 0 | 0 | 35.55774 | 9.406251 | 0 | 17.92625
https://doi.org/10.1016/j.jallcom.2023.171755 | - | 0 | 0 | 0 | 0 | 1.44 | 17.84 | 0 | 0 | 0 | 51.95 | 0 | 28.77 | 65.5 | 21.69903 | 2.813796 | 2.6964283 |  |  |  | 0 | 0 | 0 | 0 | 2.000254 | 23.99726 | 0 | 0 | 0 | 36.0035 | 0 | 37.99898
https://doi.org/10.1016/j.jallcom.2023.171755 | - | 0 | 0 | 0 | 0 | 0 | 21.72 | 0 | 0 | 0 | 78.28 | 0 | 0 | 67.8 | 11.55107 | 2.7105048 | 2.5886144 |  |  |  | 0 | 0 | 0 | 0 | 0 | 35.00324 | 0 | 0 | 0 | 64.99676 | 0 | 0
https://doi.org/10.1016/j.jallcom.2023.171755 | - | 0 | 0 | 0 | 0 | 4 | 26 | 0 | 0 | 0 | 70 | 0 | 0 | 63.6 | 19.2015 | 2.70576 | 2.59708 |  |  |  | 0 | 0 | 0 | 0 | 6.239994 | 39.2773 | 0 | 0 | 0 | 54.48271 | 0 | 0
https://doi.org/10.1016/j.jallcom.2023.171755 | - | 0 | 0 | 0 | 0 | 6 | 26 | 0 | 0 | 0 | 68 | 0 | 0 | 55.7 | 21.97791 | 2.71122 | 2.58736 |  |  |  | 0 | 0 | 0 | 0 | 9.215914 | 38.67271 | 0 | 0 | 0 | 52.11138 | 0 | 0
https://doi.org/10.1016/j.jallcom.2023.171755 | - | 0 | 0 | 0 | 0 | 2 | 29 | 0 | 0 | 0 | 63 | 0 | 6 | 92.5 | 19.39284 | 2.70708 | 2.65558 |  |  |  | 0 | 0 | 0 | 0 | 2.97529 | 41.7774 | 0 | 0 | 0 | 46.7602 | 0 | 8.487113
https://doi.org/10.1016/j.jallcom.2023.171755 | - | 0 | 0 | 0 | 0 | 0 | 25 | 0 | 0 | 0 | 37.5 | 0 | 37.5 | 93.2 | 24.23477 | 2.8095 | 2.792625 |  |  |  | 0 | 0 | 0 | 0 | 0 | 30.81025 | 0 | 0 | 0 | 23.81107 | 0 | 45.37868
https://doi.org/10.1016/j.jallcom.2023.171755 | - | 0 | 0 | 0 | 0 | 0 | 37.5 | 0 | 0 | 0 | 37.5 | 0 | 25 | 88.1 | 24.56083 | 2.72675 | 2.81325 |  |  |  | 0 | 0 | 0 | 0 | 0 | 46.08684 | 0 | 0 | 0 | 23.74485 | 0 | 30.16831
https://doi.org/10.1016/j.jallcom.2023.171755 | - | 0 | 0 | 0 | 0 | 0 | 22 | 0 | 0 | 0 | 54.1 | 0 | 23.9 | 64.56 | 19.81828 | 2.780224 | 2.706833 |  |  |  | 0 | 0 | 0 | 0 | 0 | 29.99699 | 0 | 0 | 0 | 38.00535 | 0 | 31.99766
https://doi.org/10.1016/j.jallcom.2023.171755 | - | 0 | 0 | 0 | 0 | 0 | 20.73 | 0 | 0 | 0 | 52.58 | 0 | 26.69 | 63.814 | 20.21559 | 2.7931306 | 2.7121399 |  |  |  | 0 | 0 | 0 | 0 | 0 | 28.00328 | 0 | 0 | 0 | 36.59507 | 0 | 35.40165
https://doi.org/10.1016/j.jallcom.2023.171755 | - | 0 | 0 | 0 | 0 | 0 | 18.62 | 0 | 0 | 0 | 50.26 | 0 | 31.12 | 62.511 | 20.80302 | 2.813966 | 2.7199568 |  |  |  | 0 | 0 | 0 | 0 | 0 | 24.80301 | 0 | 0 | 0 | 34.49369 | 0 | 40.7033
https://doi.org/10.1016/j.jallcom.2023.171755 | - | 0 | 0 | 0 | 0 | 0 | 22.36 | 0 | 0 | 0 | 74.39 | 0 | 3.25 | 59.8 | 13.09999 | 2.7177824 | 2.6086147 |  |  |  | 0 | 0 | 0 | 0 | 0 | 35.00403 | 0 | 0 | 0 | 60.00028 | 0 | 4.995684
https://doi.org/10.1016/j.jallcom.2023.171755 | - | 0 | 0 | 0 | 0 | 0 | 20.04 | 0 | 0 | 0 | 68.06 | 0 | 11.9 | 54.8 | 15.32467 | 2.7518776 | 2.6356138 |  |  |  | 0 | 0 | 0 | 0 | 0 | 30.00431 | 0 | 0 | 0 | 52.50133 | 0 | 17.49437
https://doi.org/10.1016/j.jallcom.2023.171755 | - | 0 | 0 | 0 | 0 | 0 | 18.6 | 0 | 0 | 0 | 78.24 | 0 | 3.16 | 85.2 | 11.44889 | 2.7312776 | 2.5836612 |  |  |  | 0 | 0 | 0 | 0 | 0 | 29.99343 | 0 | 0 | 0 | 65.00316 | 0 | 5.003405
https://doi.org/10.1016/j.jallcom.2023.171755 | - | 0 | 0 | 0 | 0 | 0 | 20.34 | 0 | 0 | 3.13 | 72.38 | 0 | 4.14 | 47 | 14.00798 | 2.7386112 | 2.6021631 |  |  |  | 0 | 0 | 0 | 0 | 0 | 30.00319 | 0 | 0 | 8.992303 | 55.00822 | 0 | 5.996285
https://doi.org/10.1016/j.jallcom.2023.171755 | - | 0 | 0 | 0 | 0 | 0 | 17.03 | 0 | 0 | 0 | 62.08 | 0 | 20.89 | 52.4 | 17.22873 | 2.7895046 | 2.6597699 |  |  |  | 0 | 0 | 0 | 0 | 0 | 24.49421 | 0 | 0 | 0 | 46.00372 | 0 | 29.50207
https://doi.org/10.1016/j.jallcom.2023.171755 | - | 0 | 0 | 0 | 0 | 0 | 23.04 | 0 | 0 | 0 | 70.26 | 0 | 6.7 | 58.8 | 14.65039 | 2.7255056 | 2.6298498 |  |  |  | 0 | 0 | 0 | 0 | 0 | 35.0056 | 0 | 0 | 0 | 54.99911 | 0 | 9.995286
https://doi.org/10.1016/j.jallcom.2023.171755 | - | 0 | 0 | 0 | 0 | 0 | 22.5 | 0 | 0 | 0.66 | 74.87 | 0 | 1.96 | 68.3 | 12.97819 | 2.715509 | 2.6035549 |  |  |  | 0 | 0 | 0 | 0 | 0 | 35.00068 | 0 | 0 | 1.999622 | 60.00595 | 0 | 2.993749
https://doi.org/10.1016/j.jallcom.2023.171755 | - | 0 | 0 | 0 | 0 | 0 | 12.6 | 0 | 0 | 6.5 | 48.9 | 0 | 32 | 64.6 | 20.84081 | 2.861614 | 2.690452 |  |  |  | 0 | 0 | 0 | 0 | 0 | 15.38939 | 0 | 0 | 15.4623 | 30.77174 | 0 | 38.37657
https://doi.org/10.1016/j.jallcom.2023.171755 | - | 0 | 0 | 0 | 0 | 0 | 22.61 | 0 | 0 | 7.74 | 65.82 | 0 | 3.84 | 74.8 | 16.45129 | 2.7462924 | 2.6198643 |  |  |  | 0 | 0 | 0 | 0 | 0 | 29.99986 | 0 | 0 | 20.00183 | 44.99549 | 0 | 5.002824
https://doi.org/10.1016/j.jallcom.2023.171755 | - | 0 | 0 | 0 | 0 | 0 | 2.89 | 0 | 0 | 1.48 | 89.74 | 0 | 5.89 | 51.97 | 5.99943 | 2.8020962 | 2.4957703 |  |  |  | 0 | 0 | 0 | 0 | 0 | 5.000718 | 0 | 0 | 4.987769 | 80.00425 | 0 | 10.00726
https://doi.org/10.1038/s41597-022-01283-9 | - | 0 | 0 | 0 | 0 | 20 | 19 | 0 | 0 | 21 | 19 | 0 | 21 | 153 | 39.23879 | 2.91156 | 2.59359 |  |  |  | 0 | 0 | 0 | 0 | 18.61268 | 17.12287 | 0 | 0 | 36.85975 | 8.822042 | 0 | 18.58265
https://doi.org/10.1038/s41597-022-01283-9 | - | 0 | 11.73 | 0 | 0 | 0 | 0 | 0 | 0 | 0 | 88.27 | 0 | 0 | 121 | 22.644 | 2.7107052 | 2.226476 |  |  |  | 0 | 14.99602 | 0 | 0 | 0 | 0 | 0 | 0 | 0 | 85.00398 | 0 | 0
https://doi.org/10.1038/s41597-022-01283-9 | - | 0 | 11.73 | 0 | 0 | 0 | 0 | 0 | 0 | 0 | 88.27 | 0 | 0 | 120 | 22.644 | 2.7107052 | 2.226476 |  |  |  | 0 | 14.99602 | 0 | 0 | 0 | 0 | 0 | 0 | 0 | 85.00398 | 0 | 0
https://doi.org/10.1038/s41597-022-01283-9 | - | 0 | 5.44 | 0 | 0 | 0 | 0 | 0 | 0 | 0 | 94.56 | 0 | 0 | 112 | 10.71414 | 2.7532256 | 2.344728 |  |  |  | 0 | 7.095457 | 0 | 0 | 0 | 0 | 0 | 0 | 0 | 92.90454 | 0 | 0
https://doi.org/10.1038/s41597-022-01283-9 | - | 0 | 5.44 | 0 | 0 | 0 | 0 | 0 | 0 | 0 | 94.56 | 0 | 0 | 118 | 10.71414 | 2.7532256 | 2.344728 |  |  |  | 0 | 7.095457 | 0 | 0 | 0 | 0 | 0 | 0 | 0 | 92.90454 | 0 | 0
https://doi.org/10.1038/s41597-022-01283-9 | - | 0 | 4.02 | 0 | 0 | 5.32 | 0 | 0 | 0 | 0 | 90.66 | 0 | 0 | 74.9 | 17.55247 | 2.7773484 | 2.3455688 |  |  |  | 0 | 5.003546 | 0 | 0 | 9.997121 | 0 | 0 | 0 | 0 | 84.99933 | 0 | 0
https://doi.org/10.1038/s41597-022-01283-9 | - | 0 | 0 | 0 | 0 | 0 | 0 | 0 | 0 | 0 | 100 | 0 | 0 | 105 | 0 | 2.79 | 2.447 |  |  |  | 0 | 0 | 0 | 0 | 0 | 0 | 0 | 0 | 0 | 100 | 0 | 0
https://doi.org/10.1038/s41597-022-01283-9 | - | 0 | 0 | 0 | 0 | 1 | 22 | 0 | 0 | 0 | 77 | 0 | 0 | 87 | 13.22496 | 2.71221 | 2.58558 |  |  |  | 0 | 0 | 0 | 0 | 1.64686 | 35.08516 | 0 | 0 | 0 | 63.26798 | 0 | 0
https://doi.org/10.1038/s41597-022-01283-9 | - | 0 | 0 | 0.02 | 0 | 6.37 | 0 | 0 | 0 | 0 | 93.61 | 0 | 0 | 84 | 12.04169 | 2.8073623 | 2.4157462 |  |  |  | 0 | 0 | 0.02192974 | 0 | 11.99936 | 0 | 0 | 0 | 0 | 87.97871 | 0 | 0
https://doi.org/10.1038/s41597-022-01283-9 | - | 0 | 0 | 1 | 0 | 22 | 0 | 0 | 0 | 0 | 77 | 0 | 0 | 79 | 37.90761 | 2.84867 | 2.3253 |  |  |  | 0 | 0 | 0.9542428 | 0 | 36.06592 | 0 | 0 | 0 | 0 | 62.97984 | 0 | 0
https://doi.org/10.1038/s41597-022-01283-9 | - | 0 | 0 | 0 | 0 | 0 | 26 | 0 | 0 | 0 | 74 | 0 | 0 | 75 | 13.37985 | 2.69484 | 2.61652 |  |  |  | 0 | 0 | 0 | 0 | 0 | 40.54501 | 0 | 0 | 0 | 59.45499 | 0 | 0
https://doi.org/10.1038/s41597-022-01283-9 | - | 0 | 0 | 0 | 0 | 0 | 22 | 0 | 0 | 0 | 78 | 0 | 0 | 73 | 11.67444 | 2.70948 | 2.59044 |  |  |  | 0 | 0 | 0 | 0 | 0 | 35.37709 | 0 | 0 | 0 | 64.62291 | 0 | 0
https://doi.org/10.1038/s41597-022-01283-9 | - | 0 | 0 | 0 | 0 | 0 | 22 | 0 | 0 | 1 | 77 | 0 | 0 | 72 | 12.17693 | 2.71302 | 2.59128 |  |  |  | 0 | 0 | 0 | 0 | 0 | 34.58056 | 0 | 0 | 3.061395 | 62.35805 | 0 | 0
https://doi.org/10.1038/s41597-022-01283-9 | - | 0 | 0 | 0 | 0 | 0 | 22 | 1 | 0 | 0 | 77 | 0 | 0 | 69 | 13.18275 | 2.70719 | 2.58797 |  |  |  | 0 | 0 | 0 | 0 | 0 | 35.49864 | 0.4877751 | 0 | 0 | 64.01359 | 0 | 0
https://doi.org/10.1038/s41597-022-01283-9 | - | 0 | 0 | 0 | 0 | 0 | 22 | 0 | 0 | 0 | 77 | 0 | 1 | 68 | 12.07331 | 2.71244 | 2.59531 |  |  |  | 0 | 0 | 0 | 0 | 0 | 35.11359 | 0 | 0 | 0 | 63.31924 | 0 | 1.567176
https://doi.org/10.1038/s41597-022-01283-9 | - | 0 | 0 | 0 | 0 | 0 | 22 | 0 | 1 | 0 | 77 | 0 | 0 | 65 | 12.14193 | 2.70441 | 2.58697 |  |  |  | 0 | 0 | 0 | 0 | 0 | 34.94862 | 0 | 2.029618 | 0 | 63.02176 | 0 | 0
https://doi.org/10.1038/s41597-022-01283-9 | - | 0 | 0 | 0 | 0 | 4 | 26 | 0 | 0 | 0 | 70 | 0 | 0 | 64 | 19.2015 | 2.70576 | 2.59708 |  |  |  | 0 | 0 | 0 | 0 | 6.239994 | 39.2773 | 0 | 0 | 0 | 54.48271 | 0 | 0
https://doi.org/10.1038/s41597-022-01283-9 | - | 0 | 0 | 0 | 0 | 0 | 24 | 0 | 0 | 0 | 72 | 0 | 4 | 60 | 14.05271 | 2.714 | 2.62296 |  |  |  | 0 | 0 | 0 | 0 | 0 | 36.90979 | 0 | 0 | 0 | 57.04995 | 0 | 6.04026
https://doi.org/10.1038/s41597-022-01283-9 | - | 0 | 0 | 0 | 0 | 0 | 23 | 0 | 0 | 0.7 | 74.3 | 0 | 2 | 60 | 13.21759 | 2.714218 | 2.607288 |  |  |  | 0 | 0 | 0 | 0 | 0 | 35.59933 | 0 | 0 | 2.110192 | 59.25093 | 0 | 3.03955
https://doi.org/10.1038/s41597-022-01283-9 | - | 0 | 0 | 0 | 0 | 0 | 24 | 0 | 0 | 0 | 74 | 0 | 2 | 59 | 13.30749 | 2.70808 | 2.61322 |  |  |  | 0 | 0 | 0 | 0 | 0 | 37.44731 | 0 | 0 | 0 | 59.48858 | 0 | 3.064113
https://doi.org/10.1038/s41597-022-01283-9 | - | 0 | 0 | 0 | 0 | 0 | 24 | 0 | 0 | 0 | 76 | 0 | 0 | 56 | 12.54024 | 2.70216 | 2.60348 |  |  |  | 0 | 0 | 0 | 0 | 0 | 38.00072 | 0 | 0 | 0 | 61.99928 | 0 | 0
https://doi.org/10.1038/s41597-022-01283-9 | - | 0 | 0 | 0 | 0 | 6 | 26 | 0 | 0 | 0 | 68 | 0 | 0 | 56 | 21.97791 | 2.71122 | 2.58736 |  |  |  | 0 | 0 | 0 | 0 | 9.215914 | 38.67271 | 0 | 0 | 0 | 52.11138 | 0 | 0
https://doi.org/10.1038/s41597-022-01283-9 | - | 0 | 0 | 0 | 0 | 0 | 23 | 0 | 0 | 0.7 | 74.3 | 0 | 2 | 55 | 13.21759 | 2.714218 | 2.607288 |  |  |  | 0 | 0 | 0 | 0 | 0 | 35.59933 | 0 | 0 | 2.110192 | 59.25093 | 0 | 3.03955
https://doi.org/10.1038/s41597-022-01283-9 | - | 0 | 0 | 0 | 0 | 8 | 26 | 0 | 0 | 0 | 66 | 0 | 0 | 55 | 24.67014 | 2.71668 | 2.57764 |  |  |  | 0 | 0 | 0 | 0 | 12.10161 | 38.08645 | 0 | 0 | 0 | 49.81195 | 0 | 0
https://doi.org/10.1038/s41597-022-01283-9 | - | 0 | 0 | 0 | 0 | 0 | 20.14 | 0 | 0 | 4.64 | 71.97 | 0 | 3.25 | 65 | 14.24756 | 2.7423332 | 2.5980379 |  |  |  | 0 | 0 | 0 | 0 | 0 | 28.99987 | 0 | 0 | 13.01261 | 53.39253 | 0 | 4.594997
https://doi.org/10.1038/s41597-022-01283-9 | - | 0 | 0 | 0 | 0 | 0 | 20.14 | 0 | 0 | 4.64 | 71.97 | 0 | 3.25 | 55 | 14.24756 | 2.7423332 | 2.5980379 |  |  |  | 0 | 0 | 0 | 0 | 0 | 28.99987 | 0 | 0 | 13.01261 | 53.39253 | 0 | 4.594997
https://doi.org/10.1038/s41597-022-01283-9 | - | 0 | 0 | 0 | 0 | 0 | 18.53 | 0 | 0 | 9.52 | 71.95 | 0 | 0 | 55 | 14.49967 | 2.755881 | 2.5758124 |  |  |  | 0 | 0 | 0 | 0 | 0 | 24.9927 | 0 | 0 | 25.00833 | 49.99897 | 0 | 0
https://doi.org/10.1038/s41597-022-01283-9 | - | 0 | 0 | 0 | 0 | 0 | 21.09 | 0 | 1.37 | 0 | 73.05 | 0 | 4.49 | 66.9 | 13.64166 | 2.7191551 | 2.6016192 |  |  |  | 0 | 0 | 0 | 0 | 0 | 32.50322 | 0 | 2.697599 | 0 | 58.00461 | 0 | 6.794563
https://doi.org/10.1038/s41597-022-01283-9 | - | 0 | 0 | 0 | 0 | 0 | 23.26 | 0 | 0 | 2.56 | 74.18 | 0 | 0 | 90 | 13.42405 | 2.7139308 | 2.6008056 |  |  |  | 0 | 0 | 0 | 0 | 0 | 34.99588 | 0 | 0 | 7.501657 | 57.50247 | 0 | 0
https://doi.org/10.1038/s41597-022-01283-9 | - | 0 | 0 | 0 | 0 | 0 | 24 | 0 | 0 | 0 | 76 | 0 | 0 | 58 | 12.54024 | 2.70216 | 2.60348 |  |  |  | 0 | 0 | 0 | 0 | 0 | 38.00072 | 0 | 0 | 0 | 61.99928 | 0 | 0
https://doi.org/10.1038/s41597-022-01283-9 | - | 0 | 0 | 0 | 0 | 0 | 21.72 | 0 | 0 | 0 | 78.28 | 0 | 0 | 85 | 11.55107 | 2.7105048 | 2.5886144 |  |  |  | 0 | 0 | 0 | 0 | 0 | 35.00324 | 0 | 0 | 0 | 64.99676 | 0 | 0
https://doi.org/10.1038/s41597-022-01283-9 | - | 0 | 0 | 0 | 0 | 0 | 21.72 | 0 | 0 | 0 | 78.28 | 0 | 0 | 72 | 11.55107 | 2.7105048 | 2.5886144 |  |  |  | 0 | 0 | 0 | 0 | 0 | 35.00324 | 0 | 0 | 0 | 64.99676 | 0 | 0
https://doi.org/10.1038/s41597-022-01283-9 | - | 0 | 0 | 0 | 0 | 0.6 | 18.72 | 0 | 1.95 | 0 | 78.72 | 0 | 0 | 46 | 12.09284 | 2.7129573 | 2.5591272 |  |  |  | 0 | 0 | 0 | 0 | 0.9931129 | 30.00525 | 0 | 3.99331 | 0 | 65.00832 | 0 | 0
https://doi.org/10.1038/s41597-022-01283-9 | - | 0 | 0 | 0 | 0 | 0.6 | 18.72 | 0 | 1.95 | 0 | 78.72 | 0 | 0 | 45 | 12.09284 | 2.7129573 | 2.5591272 |  |  |  | 0 | 0 | 0 | 0 | 0.9931129 | 30.00525 | 0 | 3.99331 | 0 | 65.00832 | 0 | 0
https://doi.org/10.1038/s41597-022-01283-9 | - | 0 | 0 | 0 | 0 | 0 | 18.9 | 0 | 0 | 1.62 | 79.48 | 0 | 0 | 80 | 11.1512 | 2.7265608 | 2.5715888 |  |  |  | 0 | 0 | 0 | 0 | 0 | 29.99769 | 0 | 0 | 5.007847 | 64.99446 | 0 | 0
https://doi.org/10.1038/s41597-022-01283-9 | - | 0 | 0 | 0 | 0 | 2.47 | 10.22 | 0 | 0 | 4.26 | 83.05 | 0 | 0 | 50 | 12.52416 | 2.7744183 | 2.5052086 |  |  |  | 0 | 0 | 0 | 0 | 3.994357 | 16.0046 | 0 | 0 | 12.99313 | 67.00791 | 0 | 0
https://doi.org/10.1038/s41597-022-01283-9 | - | 0 | 0 | 0 | 0 | 0 | 13.01 | 0 | 0 | 0 | 86.99 | 0 | 0 | 100 | 7.424135 | 2.7423834 | 2.5318252 |  |  |  | 0 | 0 | 0 | 0 | 0 | 22.49738 | 0 | 0 | 0 | 77.50262 | 0 | 0
https://doi.org/10.1038/s41597-022-01283-9 | - | 0 | 0 | 0 | 0 | 0 | 13.01 | 0 | 0 | 0 | 86.99 | 0 | 0 | 99 | 7.424135 | 2.7423834 | 2.5318252 |  |  |  | 0 | 0 | 0 | 0 | 0 | 22.49738 | 0 | 0 | 0 | 77.50262 | 0 | 0
https://doi.org/10.1038/s41597-022-01283-9 | - | 0 | 0 | 0 | 0 | 0 | 13.01 | 0 | 0 | 0 | 86.99 | 0 | 0 | 89 | 7.424135 | 2.7423834 | 2.5318252 |  |  |  | 0 | 0 | 0 | 0 | 0 | 22.49738 | 0 | 0 | 0 | 77.50262 | 0 | 0
https://doi.org/10.1038/s41597-022-01283-9 | - | 0 | 0 | 0 | 0 | 0 | 11.41 | 0 | 0 | 0 | 88.59 | 0 | 0 | 94 | 6.599617 | 2.7482394 | 2.5213932 |  |  |  | 0 | 0 | 0 | 0 | 0 | 19.99884 | 0 | 0 | 0 | 80.00116 | 0 | 0
https://doi.org/10.1038/s41597-022-01283-9 | - | 0 | 0 | 0 | 0 | 0 | 11.41 | 0 | 0 | 0 | 88.59 | 0 | 0 | 89 | 6.599617 | 2.7482394 | 2.5213932 |  |  |  | 0 | 0 | 0 | 0 | 0 | 19.99884 | 0 | 0 | 0 | 80.00116 | 0 | 0
https://doi.org/10.1038/s41597-022-01283-9 | - | 0 | 0 | 0 | 0 | 0 | 11.41 | 0 | 0 | 0 | 88.59 | 0 | 0 | 87 | 6.599617 | 2.7482394 | 2.5213932 |  |  |  | 0 | 0 | 0 | 0 | 0 | 19.99884 | 0 | 0 | 0 | 80.00116 | 0 | 0
https://doi.org/10.1038/s41597-022-01283-9 | - | 0 | 0 | 0 | 0 | 0 | 9.85 | 0 | 0 | 0 | 90.15 | 0 | 0 | 92 | 5.773837 | 2.753949 | 2.511222 |  |  |  | 0 | 0 | 0 | 0 | 0 | 17.49647 | 0 | 0 | 0 | 82.50353 | 0 | 0
https://doi.org/10.1038/s41597-022-01283-9 | - | 0 | 0 | 0 | 0 | 0 | 9.85 | 0 | 0 | 0 | 90.15 | 0 | 0 | 91 | 5.773837 | 2.753949 | 2.511222 |  |  |  | 0 | 0 | 0 | 0 | 0 | 17.49647 | 0 | 0 | 0 | 82.50353 | 0 | 0
https://doi.org/10.1038/s41597-022-01283-9 | - | 0 | 0 | 0 | 0 | 0 | 9.85 | 0 | 0 | 0 | 90.15 | 0 | 0 | 89 | 5.773837 | 2.753949 | 2.511222 |  |  |  | 0 | 0 | 0 | 0 | 0 | 17.49647 | 0 | 0 | 0 | 82.50353 | 0 | 0
https://doi.org/10.1038/s41597-022-01283-9 | - | 0 | 0 | 0 | 0 | 6.54 | 0 | 0 | 0 | 0 | 90.6 | 0 | 2.86 | 64.5 | 13.55624 | 2.8163198 | 2.4291438 |  |  |  | 0 | 0 | 0 | 0 | 12.00834 | 0 | 0 | 0 | 0 | 82.99844 | 0 | 4.99322
https://doi.org/10.1038/s41597-022-01283-9 | - | 0 | 0 | 0 | 0 | 0 | 8.33 | 0 | 0 | 0 | 91.67 | 0 | 0 | 103 | 4.947607 | 2.7595122 | 2.5013116 |  |  |  | 0 | 0 | 0 | 0 | 0 | 14.99275 | 0 | 0 | 0 | 85.00725 | 0 | 0
https://doi.org/10.1038/s41597-022-01283-9 | - | 0 | 0 | 0 | 0 | 0 | 8.33 | 0 | 0 | 0 | 91.67 | 0 | 0 | 102 | 4.947607 | 2.7595122 | 2.5013116 |  |  |  | 0 | 0 | 0 | 0 | 0 | 14.99275 | 0 | 0 | 0 | 85.00725 | 0 | 0
https://doi.org/10.1038/s41597-022-01283-9 | - | 0 | 0 | 0 | 0 | 0 | 8.33 | 0 | 0 | 0 | 91.67 | 0 | 0 | 96 | 4.947607 | 2.7595122 | 2.5013116 |  |  |  | 0 | 0 | 0 | 0 | 0 | 14.99275 | 0 | 0 | 0 | 85.00725 | 0 | 0
https://doi.org/10.1038/s41597-022-01283-9 | - | 0 | 0 | 0 | 0 | 0 | 0 | 0 | 0 | 2.86 | 97.14 | 0 | 0 | 100 | 2.503774 | 2.8001244 | 2.4494024 |  |  |  | 0 | 0 | 0 | 0 | 0 | 0 | 0 | 0 | 10.0151 | 89.9849 | 0 | 0
https://doi.org/10.1038/s41597-022-01283-9 | - | 0 | 0 | 4.49 | 0 | 3.92 | 0 | 0 | 0 | 0 | 91.6 | 0 | 0 | 89 | 17.16113 | 2.7947395 | 2.3618313 |  |  |  | 0 | 0 | 5.003427 | 0 | 7.504517 | 0 | 0 | 0 | 0 | 87.49206 | 0 | 0
https://doi.org/10.1038/s41597-022-01283-9 | - | 0 | 0 | 0 | 0 | 3.23 | 0 | 0 | 0 | 0 | 77.87 | 0 | 18.9 | 75 | 14.65554 | 2.8547619 | 2.5233452 |  |  |  | 0 | 0 | 0 | 0 | 5.37864 | 0 | 0 | 0 | 0 | 64.69588 | 0 | 29.92548
https://doi.org/10.1038/s41597-022-01283-9 | - | 0 | 0 | 1 | 0 | 4.6 | 0 | 0 | 3.3 | 0 | 91.1 | 0 | 0 | 52 | 12.69854 | 2.784437 | 2.398413 |  |  |  | 0 | 0 | 1.063803 | 0 | 8.406872 | 0 | 0 | 7.461764 | 0 | 83.06756 | 0 | 0
https://doi.org/10.1038/s41597-022-01283-9 | - | 0 | 0 | 0 | 0 | 0 | 18.62 | 0 | 0 | 0 | 50.27 | 0 | 31.12 | 63 | 20.80159 | 2.814245 | 2.7202015 |  |  |  | 0 | 0 | 0 | 0 | 0 | 24.80131 | 0 | 0 | 0 | 34.49818 | 0 | 40.70051
https://doi.org/10.1038/s41597-022-01283-9 | - | 0 | 0 | 0 | 0 | 0 | 20.73 | 0 | 0 | 0 | 52.59 | 0 | 26.69 | 64 | 20.21419 | 2.7934096 | 2.7123846 |  |  |  | 0 | 0 | 0 | 0 | 0 | 28.00133 | 0 | 0 | 0 | 36.59948 | 0 | 35.39919
https://doi.org/10.1038/s41597-022-01283-9 | - | 0 | 0 | 0 | 0 | 0 | 22 | 0 | 0 | 0 | 54.09 | 0 | 23.9 | 65 | 19.81967 | 2.779945 | 2.7065883 |  |  |  | 0 | 0 | 0 | 0 | 0 | 29.9991 | 0 | 0 | 0 | 38.00099 | 0 | 31.99991
https://doi.org/10.1038/s41597-022-01283-9 | - | 0 | 0 | 0 | 0 | 0 | 24.45 | 0 | 0 | 0 | 57.23 | 0 | 18.31 | 62 | 18.96952 | 2.7544316 | 2.695339 |  |  |  | 0 | 0 | 0 | 0 | 0 | 33.99869 | 0 | 0 | 0 | 41.00148 | 0 | 24.99983
https://doi.org/10.1038/s41597-022-01283-9 | - | 0 | 0 | 0 | 0 | 0 | 22.36 | 0 | 2 | 0 | 75.64 | 0 | 0 | 55 | 12.74977 | 2.6980224 | 2.5858472 |  |  |  | 0 | 0 | 0 | 0 | 0 | 34.99958 | 0 | 3.999705 | 0 | 61.00072 | 0 | 0
https://doi.org/10.1038/s41597-022-01283-9 | - | 0 | 0 | 2.56 | 0 | 0 | 11 | 0 | 2.68 | 0 | 83.76 | 0 | 0 | 71 | 12.90155 | 2.732594 | 2.4715836 |  |  |  | 0 | 0 | 2.602935 | 0 | 0 | 18.60696 | 0 | 5.791946 | 0 | 72.99816 | 0 | 0
https://doi.org/10.1038/s41597-022-01283-9 | - | 0 | 0 | 0 | 0 | 0 | 7.92 | 0 | 0 | 0 | 84.16 | 0 | 7.92 | 66 | 8.507556 | 2.784456 | 2.5372088 |  |  |  | 0 | 0 | 0 | 0 | 0 | 13.41066 | 0 | 0 | 0 | 73.42147 | 0 | 13.16787
https://doi.org/10.1038/s41597-022-01283-9 | - | 0 | 0 | 7.2 | 0 | 0 | 0 | 0 | 0 | 1.39 | 91.41 | 0 | 0 | 120 | 16.68087 | 2.7849126 | 2.3417516 |  |  |  | 0 | 0 | 7.99511 | 0 | 0 | 0 | 0 | 0 | 5.001223 | 87.00367 | 0 | 0
https://doi.org/10.1038/s41597-022-01283-9 | - | 0 | 0 | 69.4 | 0 | 0 | 0 | 0 | 0 | 0 | 93.06 | 0 | 0 | 129 | 89.79424 | 4.436168 | 2.9496642 |  |  |  | 0 | 0 | 46.52551 | 0 | 0 | 0 | 0 | 0 | 0 | 53.47449 | 0 | 0
https://doi.org/10.1038/s41597-022-01283-9 | - | 0 | 0 | 0 | 0 | 6.37 | 0 | 0 | 0 | 0 | 93.63 | 0 | 0 | 90 | 11.99974 | 2.8073901 | 2.4160418 |  |  |  | 0 | 0 | 0 | 0 | 11.99974 | 0 | 0 | 0 | 0 | 88.00026 | 0 | 0
https://doi.org/10.1038/s41597-022-01283-9 | - | 0 | 0 | 0.02 | 0 | 6.54 | 0 | 0 | 0 | 0 | 93.44 | 0 | 0 | 78 | 12.34212 | 2.8078264 | 2.41492 |  |  |  | 0 | 0 | 0.0218946 | 0 | 12.29986 | 0 | 0 | 0 | 0 | 87.67824 | 0 | 0
https://doi.org/10.1038/s41597-022-01283-9 | - | 0 | 0 | 0 | 0 | 3.87 | 0 | 0 | 0 | 0 | 77.15 | 0 | 18.98 | 63 | 15.66744 | 2.8567459 | 2.5206244 |  |  |  | 0 | 0 | 0 | 0 | 6.406309 | 0 | 0 | 0 | 0 | 63.71906 | 0 | 29.87463
https://doi.org/10.1038/s41597-022-01283-9 | - | 0 | 0 | 0 | 0 | 7.98 | 2.96 | 0 | 0 | 0 | 84.04 | 0 | 5.02 | 52 | 18.08118 | 2.815811 | 2.4519638 |  |  |  | 0 | 0 | 0 | 0 | 13.86635 | 4.980752 | 0 | 0 | 0 | 72.85874 | 0 | 8.294157
https://doi.org/10.1038/s41597-022-01283-9 | - | 0 | 0 | 3.49 | 0 | 0 | 6.18 | 0 | 0 | 0 | 86.22 | 0 | 4.1 | 90 | 12.93267 | 2.7743871 | 2.4554337 |  |  |  | 0 | 0 | 3.698155 | 0 | 0 | 10.89451 | 0 | 0 | 0 | 78.31044 | 0 | 7.096895
https://doi.org/10.1038/s41597-022-01283-9 | - | 0 | 0 | 0 | 0 | 0 | 0 | 0 | 0 | 20.92 | 79.08 | 0 | 0 | 88 | 12.50018 | 2.8640568 | 2.4645728 |  |  |  | 0 | 0 | 0 | 0 | 0 | 0 | 0 | 0 | 50.00073 | 49.99927 | 0 | 0
https://doi.org/10.1038/s41597-022-01283-9 | - | 0 | 0 | 0 | 0 | 0 | 0 | 0 | 0 | 10.18 | 89.82 | 0 | 0 | 69 | 7.498418 | 2.8260372 | 2.4555512 |  |  |  | 0 | 0 | 0 | 0 | 0 | 0 | 0 | 0 | 29.99367 | 70.00633 | 0 | 0
https://doi.org/10.1038/s41597-022-01283-9 | - | 0 | 0 | 0 | 0 | 0 | 2.28 | 0 | 0 | 18.52 | 53.16 | 0 | 26.04 | 77 | 19.38083 | 2.9242944 | 2.6042372 |  |  |  | 0 | 0 | 0 | 0 | 0 | 2.497042 | 0 | 0 | 39.50408 | 29.99635 | 0 | 28.00253
https://doi.org/10.1038/s41597-022-01283-9 | - | 0 | 0 | 2.86 | 0 | 0 | 11.47 | 0 | 0 | 0 | 85.67 | 0 | 0 | 67 | 12.39012 | 2.7440444 | 2.4795136 |  |  |  | 0 | 0 | 2.998747 | 0 | 0 | 20.00768 | 0 | 0 | 0 | 76.99357 | 0 | 0
https://doi.org/10.1038/s41597-022-01283-9 | - | 0 | 0 | 2.03 | 0 | 2.92 | 15.26 | 0 | 1.39 | 0 | 78.39 | 0 | 0 | 75 | 17.74088 | 2.731972 | 2.4972326 |  |  |  | 0 | 0 | 1.978956 | 0 | 4.890333 | 24.7488 | 0 | 2.880191 | 0 | 65.50172 | 0 | 0
https://doi.org/10.1038/s41597-022-01283-9 | - | 0 | 0 | 2 | 0 | 2.96 | 15.34 | 0 | 1.38 | 0 | 78.31 | 0 | 0 | 72 | 17.77382 | 2.7318808 | 2.4980379 |  |  |  | 0 | 0 | 1.948153 | 0 | 4.953365 | 24.85868 | 0 | 2.857187 | 0 | 65.38262 | 0 | 0
https://doi.org/10.1038/s41597-022-01283-9 | - | 0 | 0 | 0 | 0 | 7.98 | 4.94 | 0 | 0 | 0 | 84.11 | 0 | 2.97 | 69 | 18.12969 | 2.8024962 | 2.4548899 |  |  |  | 0 | 0 | 0 | 0 | 13.8656 | 8.312026 | 0 | 0 | 0 | 72.91553 | 0 | 4.906838
https://doi.org/10.1038/s41597-022-01283-9 | - | 0 | 0 | 0.97 | 0 | 0 | 22.1 | 0 | 0 | 0 | 71.93 | 0 | 5 | 49 | 15.37493 | 2.7225657 | 2.6011054 |  |  |  | 0 | 0 | 0.9018376 | 0 | 0 | 34.18286 | 0 | 0 | 0 | 57.32164 | 0 | 7.593665
https://doi.org/10.1038/s41597-022-01283-9 | - | 0 | 0 | 0 | 0 | 0 | 22.54 | 0 | 0 | 0.69 | 74.74 | 0 | 2.03 | 64.5 | 13.03428 | 2.715955 | 2.6044265 |  |  |  | 0 | 0 | 0 | 0 | 0 | 35.00835 | 0 | 0 | 2.087261 | 59.80855 | 0 | 3.095844
https://doi.org/10.1038/s41597-022-01283-9 | - | 0 | 0 | 0 | 0 | 0 | 22.72 | 0 | 0 | 1.67 | 75.61 | 0 | 0 | 84 | 12.79987 | 2.7127566 | 2.5965372 |  |  |  | 0 | 0 | 0 | 0 | 0 | 34.99243 | 0 | 0 | 5.009476 | 59.99809 | 0 | 0
https://doi.org/10.1038/s41597-022-01283-9 | - | 0 | 0 | 0 | 0 | 0 | 19.56 | 0 | 0 | 4.5 | 75.94 | 0 | 0 | 66 | 12.8182 | 2.7343404 | 2.5783112 |  |  |  | 0 | 0 | 0 | 0 | 0 | 28.99918 | 0 | 0 | 12.9939 | 58.00693 | 0 | 0
https://doi.org/10.1038/s41597-022-01283-9 | - | 0 | 0 | 5.14 | 0 | 0 | 17.68 | 0 | 0 | 0 | 77.19 | 0 | 0 | 79 | 19.48705 | 2.7184256 | 2.4865491 |  |  |  | 0 | 0 | 5.103468 | 0 | 0 | 29.20411 | 0 | 0 | 0 | 65.69242 | 0 | 0
https://doi.org/10.1038/s41597-022-01283-9 | - | 0 | 0 | 0 | 0 | 0 | 21.62 | 1.12 | 0 | 0 | 77.26 | 0 | 0 | 65 | 13.20128 | 2.708306 | 2.585196 |  |  |  | 0 | 0 | 0 | 0 | 0 | 35.00396 | 0.5481636 | 0 | 0 | 64.44788 | 0 | 0
https://doi.org/10.1038/s41597-022-01283-9 | - | 0 | 0 | 0 | 0 | 0 | 15.19 | 0 | 3.87 | 0 | 78.43 | 0 | 2.52 | 50 | 11.52551 | 2.7225219 | 2.545127 |  |  |  | 0 | 0 | 0 | 0 | 0 | 24.10441 | 0 | 7.846152 | 0 | 64.12294 | 0 | 3.926492
https://doi.org/10.1038/s41597-022-01283-9 | - | 0 | 0 | 2.92 | 0 | 0 | 17.96 | 0 | 0 | 0 | 79.12 | 0 | 0 | 78 | 15.40081 | 2.7202076 | 2.5209416 |  |  |  | 0 | 0 | 2.902125 | 0 | 0 | 29.69608 | 0 | 0 | 0 | 67.4018 | 0 | 0
https://doi.org/10.1038/s41597-022-01283-9 | - | 0 | 0 | 0 | 0 | 0 | 19.79 | 0 | 0.97 | 0 | 79.24 | 0 | 0 | 60 | 11.15909 | 2.7126507 | 2.5726649 |  |  |  | 0 | 0 | 0 | 0 | 0 | 31.99402 | 0 | 2.003557 | 0 | 66.00243 | 0 | 0
https://doi.org/10.1038/s41597-022-01283-9 | - | 0 | 0 | 0 | 0 | 0 | 18.16 | 0 | 0 | 0 | 81.84 | 0 | 0 | 79 | 9.934094 | 2.7235344 | 2.5654032 |  |  |  | 0 | 0 | 0 | 0 | 0 | 30.10332 | 0 | 0 | 0 | 69.89668 | 0 | 0
https://doi.org/10.1038/s41597-022-01283-9 | - | 0 | 0 | 0 | 0 | 0 | 18.09 | 0 | 0 | 0 | 81.91 | 0 | 0 | 79 | 9.901372 | 2.7237906 | 2.5649468 |  |  |  | 0 | 0 | 0 | 0 | 0 | 30.00416 | 0 | 0 | 0 | 69.99584 | 0 | 0
https://doi.org/10.1038/s41597-022-01283-9 | - | 0 | 0 | 0 | 0 | 3.16 | 9.35 | 0 | 3.13 | 0 | 81.22 | 0 | 3.13 | 55 | 13.81586 | 2.7575225 | 2.4967417 |  |  |  | 0 | 0 | 0 | 0 | 5.303277 | 15.19543 | 0 | 6.499091 | 0 | 68.00749 | 0 | 4.994718
https://doi.org/10.1038/s41597-022-01283-9 | - | 0 | 0 | 0 | 0 | 0 | 14.97 | 0 | 0 | 0.77 | 84.26 | 0 | 0 | 71 | 8.875811 | 2.7379356 | 2.5452512 |  |  |  | 0 | 0 | 0 | 0 | 0 | 24.99912 | 0 | 0 | 2.5044 | 72.49648 | 0 | 0
https://doi.org/10.1038/s41597-022-01283-9 | - | 0 | 0 | 0 | 0 | 0 | 14.66 | 0 | 0 | 0 | 85.34 | 0 | 0 | 64 | 8.251569 | 2.7363444 | 2.5425832 |  |  |  | 0 | 0 | 0 | 0 | 0 | 25.00476 | 0 | 0 | 0 | 74.99524 | 0 | 0
https://doi.org/10.1038/s41597-022-01283-9 | - | 0 | 0 | 4.14 | 0 | 0 | 6.96 | 0 | 0 | 0 | 88.9 | 0 | 0 | 90 | 12.84967 | 2.7587718 | 2.43119 |  |  |  | 0 | 0 | 4.50398 | 0 | 0 | 12.59693 | 0 | 0 | 0 | 82.89909 | 0 | 0
https://doi.org/10.1038/s41597-022-01283-9 | - | 0 | 0 | 3.35 | 0 | 0 | 6.02 | 0 | 0 | 0 | 90.63 | 0 | 0 | 97 | 10.73117 | 2.7633103 | 2.4367374 |  |  |  | 0 | 0 | 3.679388 | 0 | 0 | 10.99985 | 0 | 0 | 0 | 85.32076 | 0 | 0
https://doi.org/10.1038/s41597-022-01283-9 | - | 0 | 0 | 6.24 | 0 | 0 | 3.22 | 0 | 0 | 0 | 90.54 | 0 | 0 | 97 | 15.48275 | 2.7695412 | 2.3757672 |  |  |  | 0 | 0 | 6.995327 | 0 | 0 | 6.005356 | 0 | 0 | 0 | 86.99932 | 0 | 0
https://doi.org/10.1038/s41597-022-01283-9 | - | 0 | 0 | 6.18 | 0 | 0 | 2.12 | 0 | 0 | 0 | 91.7 | 0 | 0 | 115 | 14.82479 | 2.7736506 | 2.369482 |  |  |  | 0 | 0 | 6.998338 | 0 | 0 | 3.993942 | 0 | 0 | 0 | 89.00772 | 0 | 0
https://doi.org/10.1038/s41597-022-01283-9 | - | 0 | 0 | 0 | 0 | 0 | 8.35 | 0 | 0 | 0 | 91.65 | 0 | 0 | 94 | 4.958621 | 2.759439 | 2.501442 |  |  |  | 0 | 0 | 0 | 0 | 0 | 15.02612 | 0 | 0 | 0 | 84.97388 | 0 | 0
https://doi.org/10.1038/s41597-022-01283-9 | - | 0 | 0 | 0 | 0 | 0.69 | 10.57 | 0 | 0 | 0 | 86.48 | 0 | 2.27 | 79 | 8.423958 | 2.7601957 | 2.5238626 |  |  |  | 0 | 0 | 0 | 0 | 1.227074 | 18.20291 | 0 | 0 | 0 | 76.73155 | 0 | 3.83846
https://doi.org/10.1038/s41597-022-01283-9 | - | 0 | 0 | 0 | 0 | 0 | 14.04 | 0 | 0.61 | 0 | 83.84 | 0 | 1.51 | 75 | 8.952619 | 2.7399905 | 2.5437778 |  |  |  | 0 | 0 | 0 | 0 | 0 | 23.59742 | 0 | 1.309888 | 0 | 72.60074 | 0 | 2.491952
https://doi.org/10.1038/s41597-022-01283-9 | - | 0 | 0 | 0 | 0 | 7.98 | 5.93 | 0 | 0 | 0 | 82.13 | 0 | 3.96 | 72 | 18.88709 | 2.8018032 | 2.466166 |  |  |  | 0 | 0 | 0 | 0 | 13.64928 | 9.822125 | 0 | 0 | 0 | 70.08822 | 0 | 6.440377
https://doi.org/10.1038/s41597-022-01283-9 | - | 0 | 0 | 1.12 | 0 | 0 | 23.65 | 1.12 | 0 | 1.73 | 67.55 | 0 | 4.82 | 75 | 18.40012 | 2.7194318 | 2.6065599 |  |  |  | 0 | 0 | 0.9963768 | 0 | 0 | 35.00227 | 0.5010877 | 0 | 4.986791 | 51.50897 | 0 | 7.004505
https://doi.org/10.1038/s41597-022-01283-9 | - | 0 | 0 | 1.38 | 0 | 0 | 18.99 | 0 | 0 | 0 | 72.98 | 0 | 6.64 | 77 | 15.46571 | 2.7379538 | 2.5825105 |  |  |  | 0 | 0 | 1.297319 | 0 | 0 | 29.69971 | 0 | 0 | 0 | 58.80625 | 0 | 10.19672
https://doi.org/10.1038/s41597-022-01283-9 | - | 0 | 0 | 1 | 0 | 0 | 5.99 | 0 | 0 | 0 | 81.42 | 0 | 11.6 | 59 | 11.12577 | 2.8013016 | 2.5280115 |  |  |  | 0 | 0 | 1.002985 | 0 | 0 | 9.994949 | 0 | 0 | 0 | 69.99666 | 0 | 19.0054
https://doi.org/10.1038/s41597-022-01283-9 | - | 0 | 0 | 0 | 0 | 0 | 19.34 | 0 | 0 | 2.48 | 78.18 | 0 | 0 | 81 | 11.77616 | 2.7279948 | 2.57518 |  |  |  | 0 | 0 | 0 | 0 | 0 | 30.00774 | 0 | 0 | 7.494429 | 62.49783 | 0 | 0
https://doi.org/10.1038/s41597-022-01283-9 | - | 0 | 0 | 0 | 0 | 0 | 7.26 | 0 | 0 | 17.64 | 55.01 | 0 | 20.09 | 73 | 19.06681 | 2.8853404 | 2.6069911 |  |  |  | 0 | 0 | 0 | 0 | 0 | 8.095 | 0 | 0 | 38.30794 | 31.60198 | 0 | 21.99508
https://doi.org/10.1038/s41597-022-01283-9 | - | 0 | 0 | 0 | 0 | 0 | 20.52 | 0 | 3.32 | 4.72 | 71.43 | 0 | 0 | 69 | 14.61676 | 2.7144942 | 2.5729901 |  |  |  | 0 | 0 | 0 | 0 | 0 | 29.00075 | 0 | 5.994831 | 12.99224 | 52.01218 | 0 | 0
https://doi.org/10.1038/s41597-022-01283-9 | - | 0 | 0 | 0 | 0 | 0 | 20.29 | 0 | 2.52 | 4.67 | 72.52 | 0 | 0 | 55 | 14.19984 | 2.719494 | 2.5744692 |  |  |  | 0 | 0 | 0 | 0 | 0 | 28.99861 | 0 | 4.601533 | 12.99936 | 53.4005 | 0 | 0
https://doi.org/10.1038/s41597-022-01283-9 | - | 0 | 0 | 0 | 0 | 0 | 22.21 | 0 | 0 | 0.81 | 76.98 | 0 | 0 | 85 | 12.17304 | 2.7115788 | 2.5924896 |  |  |  | 0 | 0 | 0 | 0 | 0 | 35.00438 | 0 | 0 | 2.486388 | 62.50923 | 0 | 0
https://doi.org/10.1038/s41597-022-01283-9 | - | 0 | 0 | 0 | 0 | 0 | 18.48 | 0 | 0 | 0.79 | 80.72 | 0 | 0 | 81 | 10.52322 | 2.7248808 | 2.5679085 |  |  |  | 0 | 0 | 0 | 0 | 0 | 29.99651 | 0 | 0 | 2.497502 | 67.50599 | 0 | 0
https://doi.org/10.1038/s41597-022-01283-9 | - | 0 | 0 | 0 | 0 | 0 | 15.64 | 0 | 0 | 2.41 | 81.95 | 0 | 0 | 78 | 10.12636 | 2.741289 | 2.5509972 |  |  |  | 0 | 0 | 0 | 0 | 0 | 25.00157 | 0 | 0 | 7.50339 | 67.49504 | 0 | 0
https://doi.org/10.1038/s41597-022-01283-9 | - | 0 | 0 | 0 | 0 | 0 | 15.3 | 0 | 0 | 1.57 | 83.13 | 0 | 0 | 78 | 9.500963 | 2.7395598 | 2.5480748 |  |  |  | 0 | 0 | 0 | 0 | 0 | 25.0049 | 0 | 0 | 4.997391 | 69.99771 | 0 | 0
https://doi.org/10.1038/s41597-022-01283-9 | - | 0 | 0 | 0 | 0 | 0 | 21.42 | 0 | 0 | 4.69 | 70.45 | 0 | 3.44 | 61 | 14.80763 | 2.7383878 | 2.6073508 |  |  |  | 0 | 0 | 0 | 0 | 0 | 30.50004 | 0 | 0 | 13.0066 | 51.6838 | 0 | 4.809554
https://doi.org/10.1038/s41597-022-01283-9 | - | 0 | 0 | 0 | 0 | 0 | 4.51 | 0 | 0 | 18.03 | 54.48 | 0 | 22.98 | 75 | 19.12508 | 2.9053404 | 2.603463 |  |  |  | 0 | 0 | 0 | 0 | 0 | 4.996721 | 0 | 0 | 38.9058 | 31.09841 | 0 | 24.99908
https://doi.org/10.1038/s41597-022-01283-9 | - | 0 | 0 | 0 | 0 | 1.78 | 14.93 | 0 | 0.91 | 0 | 80.64 | 0 | 1.74 | 72 | 12.49205 | 2.7407523 | 2.5410089 |  |  |  | 0 | 0 | 0 | 0 | 3.004137 | 24.40077 | 0 | 1.900168 | 0 | 67.90265 | 0 | 2.792276
https://doi.org/10.1038/s41597-022-01283-9 | - | 0 | 0 | 0 | 0 | 0 | 23.02 | 0 | 4.07 | 0 | 72.91 | 0 | 0 | 61 | 13.91904 | 2.6851119 | 2.5829675 |  |  |  | 0 | 0 | 0 | 0 | 0 | 34.99297 | 0 | 7.904544 | 0 | 57.10249 | 0 | 0
https://doi.org/10.1038/s41597-022-01283-9 | - | 0 | 0 | 0 | 0 | 3.32 | 15.33 | 0 | 0.98 | 0 | 78.4 | 0 | 1.97 | 68 | 15.17947 | 2.7438184 | 2.5370097 |  |  |  | 0 | 0 | 0 | 0 | 5.499722 | 24.59172 | 0 | 2.008537 | 0 | 64.79705 | 0 | 3.102975
https://doi.org/10.1038/s41597-022-01283-9 | - | 0 | 0 | 0 | 0 | 2.96 | 11.8 | 0 | 2.95 | 0 | 76.38 | 0 | 5.91 | 72 | 15.49094 | 2.7574299 | 2.5280956 |  |  |  | 0 | 0 | 0 | 0 | 4.792423 | 18.50076 | 0 | 5.909306 | 0 | 61.69921 | 0 | 9.098302
https://doi.org/10.1038/s41597-022-01283-9 | - | 0 | 0 | 0 | 0 | 2.96 | 8.85 | 0 | 2.93 | 0 | 79.36 | 0 | 5.9 | 56 | 14.27231 | 2.7682987 | 2.5088823 |  |  |  | 0 | 0 | 0 | 0 | 4.90391 | 14.19836 | 0 | 6.00578 | 0 | 65.59775 | 0 | 9.294204
https://doi.org/10.1038/s41597-022-01283-9 | - | 0 | 0 | 0 | 0 | 0 | 19.87 | 0 | 1.07 | 4.57 | 74.48 | 0 | 0 | 48 | 13.41734 | 2.7277497 | 2.5764336 |  |  |  | 0 | 0 | 0 | 0 | 0 | 29.00248 | 0 | 1.995391 | 12.99163 | 56.0105 | 0 | 0
https://doi.org/10.1038/s41597-022-01283-9 | - | 0 | 0 | 0 | 0 | 0 | 21.69 | 0.31 | 0 | 0 | 78 | 0 | 0 | 66 | 12.00528 | 2.7099047 | 2.5876531 |  |  |  | 0 | 0 | 0 | 0 | 0 | 35.00033 | 0.1512185 | 0 | 0 | 64.84845 | 0 | 0
https://doi.org/10.1038/s41597-022-01283-9 | - | 0 | 0 | 0 | 0 | 0 | 21.65 | 0.72 | 0 | 0 | 77.63 | 0 | 0 | 65 | 12.60768 | 2.7091122 | 2.5863796 |  |  |  | 0 | 0 | 0 | 0 | 0 | 34.99603 | 0.3518229 | 0 | 0 | 64.65215 | 0 | 0
https://doi.org/10.1038/s41597-022-01283-9 | - | 0 | 0 | 1.12 | 0 | 0 | 23.54 | 2.23 | 0 | 1.73 | 66.59 | 0 | 4.8 | 79 | 19.9173 | 2.7177913 | 2.603493 |  |  |  | 0 | 0 | 1.000652 | 0 | 0 | 34.98897 | 1.001983 | 0 | 5.00819 | 50.99483 | 0 | 7.005373
https://doi.org/10.1038/s41597-022-01283-9 | - | 0 | 0 | 0 | 0 | 0 | 23.5 | 2.22 | 0 | 1.72 | 67.77 | 0 | 4.79 | 70 | 17.9779 | 2.7191734 | 2.6195087 |  |  |  | 0 | 0 | 0 | 0 | 0 | 35.00109 | 0.9995335 | 0 | 4.989444 | 52.00483 | 0 | 7.005104
https://doi.org/10.1038/s41597-022-01283-9 | - | 0 | 0 | 3.98 | 0 | 2.42 | 0 | 0 | 0 | 0 | 93.61 | 0 | 0 | 83 | 13.39629 | 2.7913534 | 2.3766591 |  |  |  | 0 | 0 | 4.503567 | 0 | 4.704401 | 0 | 0 | 0 | 0 | 90.79203 | 0 | 0
https://doi.org/10.1038/s41597-022-01283-9 | - | 0 | 0 | 2.68 | 0 | 3.91 | 0 | 0 | 0 | 0 | 93.41 | 0 | 0 | 85 | 13.29007 | 2.7969491 | 2.388387 |  |  |  | 0 | 0 | 2.995661 | 0 | 7.508445 | 0 | 0 | 0 | 0 | 89.49589 | 0 | 0
https://doi.org/10.1038/s41597-022-01283-9 | - | 0 | 0 | 0 | 0 | 10.76 | 0 | 0 | 0 | 0 | 89.24 | 0 | 0 | 75 | 19.46307 | 2.8193748 | 2.3947064 |  |  |  | 0 | 0 | 0 | 0 | 19.46307 | 0 | 0 | 0 | 0 | 80.53693 | 0 | 0
https://doi.org/10.1038/s41597-022-01283-9 | - | 0 | 0 | 0 | 0 | 7.24 | 0 | 0 | 2.92 | 0 | 89.84 | 0 | 0 | 66 | 14.95038 | 2.7949608 | 2.4016812 |  |  |  | 0 | 0 | 0 | 0 | 13.00375 | 0 | 0 | 6.488791 | 0 | 80.50746 | 0 | 0
https://doi.org/10.1038/s41597-022-01283-9 | - | 0 | 0 | 0 | 0 | 4.73 | 0 | 0 | 2.86 | 0 | 92.41 | 0 | 0 | 78 | 10.65126 | 2.7884127 | 2.414088 |  |  |  | 0 | 0 | 0 | 0 | 8.698967 | 0 | 0 | 6.507641 | 0 | 84.79339 | 0 | 0
https://doi.org/10.1038/s41597-022-01283-9 | - | 0 | 0 | 0 | 0 | 5.39 | 0 | 0 | 0 | 0 | 94.61 | 0 | 0 | 93 | 10.24843 | 2.8047147 | 2.4208046 |  |  |  | 0 | 0 | 0 | 0 | 10.24843 | 0 | 0 | 0 | 0 | 89.75157 | 0 | 0
https://doi.org/10.1038/s41597-022-01283-9 | - | 0 | 0 | 0 | 0 | 4.87 | 0 | 0 | 0.77 | 0 | 94.36 | 0 | 0 | 89 | 9.746063 | 2.7993912 | 2.4206599 |  |  |  | 0 | 0 | 0 | 0 | 9.205812 | 0 | 0 | 1.800839 | 0 | 88.99335 | 0 | 0
https://doi.org/10.1038/s41597-022-01283-9 | - | 0 | 0 | 0 | 0 | 4.65 | 0 | 0 | 0 | 0 | 95.35 | 0 | 0 | 91 | 8.904185 | 2.8026945 | 2.424401 |  |  |  | 0 | 0 | 0 | 0 | 8.904185 | 0 | 0 | 0 | 0 | 91.09581 | 0 | 0
https://doi.org/10.1038/s41597-022-01283-9 | - | 0 | 0 | 0 | 0 | 4.28 | 0 | 0 | 0 | 0 | 76.43 | 0 | 19.29 | 66 | 16.40358 | 2.8587828 | 2.5201415 |  |  |  | 0 | 0 | 0 | 0 | 7.044719 | 0 | 0 | 0 | 0 | 62.76539 | 0 | 30.18989
https://doi.org/10.1038/s41597-022-01283-9 | - | 0 | 0 | 0 | 0 | 1.79 | 15.38 | 0 | 0.96 | 0 | 79.99 | 0 | 1.88 | 83 | 12.78432 | 2.7392935 | 2.5444026 |  |  |  | 0 | 0 | 0 | 0 | 3.004965 | 25.00269 | 0 | 1.993924 | 0 | 66.9975 | 0 | 3.000915
https://doi.org/10.1038/s41597-022-01283-9 | - | 0 | 0 | 1.47 | 0 | 0 | 20.04 | 0 | 0 | 0 | 74.48 | 0 | 4 | 62 | 15.08287 | 2.7261713 | 2.5751695 |  |  |  | 0 | 0 | 1.397561 | 0 | 0 | 31.69645 | 0 | 0 | 0 | 60.69389 | 0 | 6.212097
https://doi.org/10.1038/s41597-022-01283-9 | - | 0 | 0 | 6.06 | 0 | 0 | 0 | 0 | 0 | 0 | 93.94 | 0 | 0 | 130 | 13.5087 | 2.7815766 | 2.3574332 |  |  |  | 0 | 0 | 6.999326 | 0 | 0 | 0 | 0 | 0 | 0 | 93.00067 | 0 | 0
https://doi.org/10.1038/s41597-022-01283-9 | - | 0 | 0 | 2.71 | 0 | 0 | 5.44 | 0 | 0 | 0 | 91.85 | 0 | 0 | 77 | 9.080561 | 2.7663227 | 2.442415 |  |  |  | 0 | 0 | 2.994854 | 0 | 0 | 10.00149 | 0 | 0 | 0 | 87.00365 | 0 | 0
https://doi.org/10.1038/s41597-022-01283-9 | - | 0 | 0 | 8.38 | 0 | 0 | 0 | 0 | 0 | 2.59 | 89.04 | 0 | 0 | 99 | 19.6273 | 2.7877994 | 2.3255639 |  |  |  | 0 | 0 | 9.001863 | 0 | 0 | 0 | 0 | 0 | 9.014832 | 81.98331 | 0 | 0
https://doi.org/10.1038/s41597-022-01283-9 | - | 0 | 0 | 8.12 | 0 | 0 | 0 | 0 | 0 | 1.39 | 90.49 | 0 | 0 | 103 | 18.62537 | 2.7836338 | 2.328154 |  |  |  | 0 | 0 | 9.003567 | 0 | 0 | 0 | 0 | 0 | 4.993935 | 86.0025 | 0 | 0
https://doi.org/10.1038/s41597-022-01283-9 | - | 0 | 0 | 0.26 | 0 | 0 | 0 | 0 | 0 | 0 | 99.74 | 0 | 0 | 104 | 0.5851815 | 2.7896386 | 2.4431572 |  |  |  | 0 | 0 | 0.3032028 | 0 | 0 | 0 | 0 | 0 | 0 | 99.6968 | 0 | 0
https://doi.org/10.1038/s41597-022-01283-9 | - | 0 | 0 | 0.17 | 0 | 0 | 0 | 0 | 0 | 0 | 99.83 | 0 | 0 | 102 | 0.382676 | 2.7897637 | 2.4444874 |  |  |  | 0 | 0 | 0.1982777 | 0 | 0 | 0 | 0 | 0 | 0 | 99.80172 | 0 | 0
https://doi.org/10.1038/s41597-022-01283-9 | - | 0 | 0 | 9.4 | 0 | 0 | 0 | 0 | 0 | 2.9 | 87.7 | 0 | 0 | 92 | 21.80656 | 2.7872 | 2.310504 |  |  |  | 0 | 0 | 10.00343 | 0 | 0 | 0 | 0 | 0 | 9.999741 | 79.99683 | 0 | 0
https://doi.org/10.1038/s41597-022-01283-9 | - | 0 | 0 | 7.93 | 0 | 0 | 0 | 0 | 0 | 0.54 | 91.52 | 0 | 0 | 110 | 17.86359 | 2.7806099 | 2.3300035 |  |  |  | 0 | 0 | 8.998563 | 0 | 0 | 0 | 0 | 0 | 1.98547 | 89.01597 | 0 | 0
https://doi.org/10.1038/s41597-022-01283-9 | - | 0 | 0 | 3.43 | 0 | 0 | 0 | 0 | 0 | 2.75 | 93.82 | 0 | 0 | 121 | 9.53835 | 2.7949673 | 2.3986146 |  |  |  | 0 | 0 | 3.697818 | 0 | 0 | 0 | 0 | 0 | 9.606244 | 86.69594 | 0 | 0
https://doi.org/10.1038/s41597-022-01283-9 | - | 0 | 0 | 3.28 | 0 | 0 | 0 | 0 | 0 | 2.08 | 94.64 | 0 | 0 | 110 | 8.79455 | 2.792804 | 2.4002688 |  |  |  | 0 | 0 | 3.598885 | 0 | 0 | 0 | 0 | 0 | 7.394809 | 89.00631 | 0 | 0
https://doi.org/10.1038/s41597-022-01283-9 | - | 0 | 0 | 2.26 | 0 | 0 | 23.81 | 0 | 0 | 1.75 | 67.33 | 0 | 4.85 | 81 | 18.82661 | 2.720265 | 2.5939279 |  |  |  | 0 | 0 | 1.9969 | 0 | 0 | 34.99989 | 0 | 0 | 5.010204 | 50.99274 | 0 | 7.000264
https://doi.org/10.1038/s41597-022-01283-9 | - | 0 | 0 | 8.26 | 0 | 0 | 6.07 | 0 | 0 | 0 | 85.67 | 0 | 0 | 82 | 20.9983 | 2.7563024 | 2.3644936 |  |  |  | 0 | 0 | 8.99885 | 0 | 0 | 11.00158 | 0 | 0 | 0 | 79.99957 | 0 | 0
https://doi.org/10.1038/s41597-022-01283-9 | - | 0 | 0 | 2.79 | 0 | 0 | 8.37 | 0 | 0 | 0 | 88.84 | 0 | 0 | 71 | 10.74684 | 2.7554877 | 2.4603362 |  |  |  | 0 | 0 | 3.004425 | 0 | 0 | 14.99485 | 0 | 0 | 0 | 82.00072 | 0 | 0
https://doi.org/10.1038/s41597-022-01283-9 | - | 0 | 0 | 2.94 | 0 | 0 | 14.73 | 0 | 0 | 0 | 82.33 | 0 | 0 | 65 | 14.03985 | 2.7320016 | 2.4995864 |  |  |  | 0 | 0 | 2.999578 | 0 | 0 | 25.00202 | 0 | 0 | 0 | 71.9984 | 0 | 0
https://doi.org/10.1038/s41597-022-01283-9 | - | 0 | 0 | 0.1 | 0 | 0 | 16.64 | 0 | 0 | 0 | 65.86 | 0 | 17.39 | 70 | 16.09938 | 2.780154 | 2.6384594 |  |  |  | 0 | 0 | 0.08877748 | 0 | 0 | 24.57625 | 0 | 0 | 0 | 50.11601 | 0 | 25.21896
https://doi.org/10.1038/s41597-022-01283-9 | - | 0 | 0 | 2.25 | 0 | 0 | 23.7 | 1.12 | 0 | 1.74 | 66.36 | 0 | 4.83 | 85 | 20.33267 | 2.7180221 | 2.5904863 |  |  |  | 0 | 0 | 1.997351 | 0 | 0 | 35.00094 | 0.5000116 | 0 | 5.004845 | 50.49289 | 0 | 7.003963
https://doi.org/10.1038/s41597-022-01283-9 | - | 6.47 | 0 | 7.02 | 0 | 0 | 16.28 | 0 | 0 | 0 | 70.23 | 0 | 0 | 77 | 33.46184 | 2.7199457 | 2.3866957 |  |  |  | 6.004548 | 0 | 6.997252 | 0 | 0 | 26.9963 | 0 | 0 | 0 | 60.0019 | 0 | 0
https://doi.org/10.1038/s41597-022-01283-9 | - | 4.3 | 0 | 7.01 | 0 | 0 | 16.25 | 0 | 0 | 0 | 72.44 | 0 | 0 | 81 | 29.77586 | 2.7203081 | 2.4076752 |  |  |  | 3.998073 | 0 | 7.000267 | 0 | 0 | 26.99662 | 0 | 0 | 0 | 62.00504 | 0 | 0
https://doi.org/10.1038/s41597-022-01283-9 | - | 0 | 0 | 0.57 | 0 | 0 | 18.39 | 0 | 0 | 0 | 72.36 | 0 | 8.68 | 58 | 14.52202 | 2.7475931 | 2.6007498 |  |  |  | 0 | 0 | 0.5308944 | 0 | 0 | 28.49538 | 0 | 0 | 0 | 57.76752 | 0 | 13.2062
https://doi.org/10.1038/s41597-022-01283-9 | - | 0 | 0 | 1.56 | 0 | 0 | 16.32 | 0 | 0 | 0 | 75.75 | 0 | 6.37 | 78 | 14.60549 | 2.7469556 | 2.5613715 |  |  |  | 0 | 0 | 1.499358 | 0 | 0 | 26.09519 | 0 | 0 | 0 | 62.40442 | 0 | 10.00104
https://doi.org/10.1038/s41597-022-01283-9 | - | 0 | 0 | 6.98 | 0 | 0 | 16.19 | 0 | 0 | 0 | 76.82 | 0 | 0 | 116 | 22.41356 | 2.7207634 | 2.4491497 |  |  |  | 0 | 0 | 6.996802 | 0 | 0 | 26.99918 | 0 | 0 | 0 | 66.00402 | 0 | 0
https://doi.org/10.1038/s41597-022-01283-9 | - | 0 | 0 | 1.1 | 0 | 0 | 18.05 | 0 | 0 | 0 | 80.85 | 0 | 0 | 81 | 11.98113 | 2.722408 | 2.548428 |  |  |  | 0 | 0 | 1.095307 | 0 | 0 | 29.90058 | 0 | 0 | 0 | 69.00411 | 0 | 0
https://doi.org/10.1038/s41597-022-01283-9 | - | 0 | 0 | 1.11 | 0 | 0 | 18.26 | 0 | 0 | 0 | 80.63 | 0 | 0 | 79 | 12.09458 | 2.7216255 | 2.5496494 |  |  |  | 0 | 0 | 1.103387 | 0 | 0 | 30.1971 | 0 | 0 | 0 | 68.69951 | 0 | 0
https://doi.org/10.1038/s41597-022-01283-9 | - | 0 | 0 | 2.17 | 0 | 0 | 13.25 | 0 | 0 | 0 | 84.58 | 0 | 0 | 95 | 11.85229 | 2.7384887 | 2.5013174 |  |  |  | 0 | 0 | 2.243818 | 0 | 0 | 22.79309 | 0 | 0 | 0 | 74.96309 | 0 | 0
https://doi.org/10.1038/s41597-022-01283-9 | - | 0 | 0 | 2.54 | 0 | 0 | 10.39 | 0 | 0 | 0 | 87.07 | 0 | 0 | 90 | 11.2288 | 2.748442 | 2.4772016 |  |  |  | 0 | 0 | 2.689071 | 0 | 0 | 18.29968 | 0 | 0 | 0 | 79.01125 | 0 | 0
https://doi.org/10.1038/s41597-022-01283-9 | - | 0 | 0 | 6.41 | 0 | 0 | 6.05 | 0 | 0 | 0 | 87.54 | 0 | 0 | 86 | 17.14885 | 2.7589471 | 2.3917062 |  |  |  | 0 | 0 | 7.004769 | 0 | 0 | 10.99893 | 0 | 0 | 0 | 81.9963 | 0 | 0
https://doi.org/10.1038/s41597-022-01283-9 | - | 0 | 0 | 2.8 | 0 | 0 | 8.25 | 0 | 0 | 0 | 88.95 | 0 | 0 | 94 | 10.70768 | 2.755913 | 2.459406 |  |  |  | 0 | 0 | 3.018293 | 0 | 0 | 14.79506 | 0 | 0 | 0 | 82.18664 | 0 | 0
https://doi.org/10.1038/s41597-022-01283-9 | - | 0 | 0 | 5.48 | 0 | 0 | 6.04 | 0 | 0 | 0 | 88.48 | 0 | 0 | 89 | 15.20482 | 2.7602764 | 2.4053864 |  |  |  | 0 | 0 | 5.997713 | 0 | 0 | 10.99769 | 0 | 0 | 0 | 83.0046 | 0 | 0
https://doi.org/10.1038/s41597-022-01283-9 | - | 0 | 0 | 6.34 | 0 | 0 | 4.9 | 0 | 0 | 0 | 88.76 | 0 | 0 | 89 | 16.48012 | 2.7632534 | 2.3852428 |  |  |  | 0 | 0 | 6.999986 | 0 | 0 | 9.000434 | 0 | 0 | 0 | 83.99958 | 0 | 0
https://doi.org/10.1038/s41597-022-01283-9 | - | 0 | 0 | 2.34 | 0 | 0 | 13.58 | 0 | 0 | 0 | 77.91 | 0 | 6.17 | 79 | 14.83048 | 2.7553078 | 2.5310043 |  |  |  | 0 | 0 | 2.298831 | 0 | 0 | 22.19476 | 0 | 0 | 0 | 65.60491 | 0 | 9.901504
https://doi.org/10.1038/s41597-022-01283-9 | - | 0 | 0 | 2.7 | 0 | 0 | 11.37 | 0 | 0 | 0 | 79.74 | 0 | 6.19 | 69 | 14.57671 | 2.7629552 | 2.5113717 |  |  |  | 0 | 0 | 2.697964 | 0 | 0 | 18.90133 | 0 | 0 | 0 | 68.29683 | 0 | 10.10387
https://doi.org/10.1038/s41597-022-01283-9 | - | 0 | 0 | 2.04 | 0 | 2.86 | 15.37 | 0 | 1.35 | 0 | 78.38 | 0 | 0 | 74 | 17.69385 | 2.7318735 | 2.4984771 |  |  |  | 0 | 0 | 1.988776 | 0 | 4.790018 | 24.92809 | 0 | 2.797408 | 0 | 65.49571 | 0 | 0
https://doi.org/10.1038/s41597-022-01283-9 | - | 7.95 | 0 | 0 | 0 | 0 | 0 | 0 | 0.61 | 0 | 91.44 | 0 | 0 | 83 | 16.08806 | 2.7860328 | 2.3678478 |  |  |  | 8.500737 | 0 | 0 | 0 | 0 | 0 | 0 | 1.489018 | 0 | 90.01024 | 0 | 0
https://doi.org/10.1038/s41597-022-01283-9 | - | 2.15 | 0 | 7 | 0 | 0 | 16.22 | 0 | 0 | 0 | 74.63 | 0 | 0 | 99 | 26.11004 | 2.7206683 | 2.4284609 |  |  |  | 2.002728 | 0 | 7.00319 | 0 | 0 | 26.99655 | 0 | 0 | 0 | 63.99754 | 0 | 0
https://doi.org/10.1038/s41597-022-01283-9 | - | 4.41 | 0 | 3.08 | 0 | 0 | 0 | 0 | 0 | 0 | 71.8 | 0 | 20.72 | 130 | 23.38962 | 2.8468439 | 2.4598958 |  |  |  | 4.002962 | 0 | 3.002673 | 0 | 0 | 0 | 0 | 0 | 0 | 59.99756 | 0 | 32.9968
https://doi.org/10.1038/s41597-022-01283-9 | - | 8.64 | 0 | 7.04 | 0 | 0 | 16.31 | 0 | 0 | 0 | 68.01 | 0 | 0 | 72 | 37.15286 | 2.7195694 | 2.3655684 |  |  |  | 8.003481 | 0 | 7.004097 | 0 | 0 | 26.9956 | 0 | 0 | 0 | 57.99682 | 0 | 0
https://doi.org/10.1038/s41597-022-01283-9 | - | 0 | 3.81 | 0 | 0 | 0 | 0 | 0 | 0 | 0 | 96.19 | 0 | 0 | 120 | 7.543408 | 2.7642444 | 2.375372 |  |  |  | 0 | 4.995634 | 0 | 0 | 0 | 0 | 0 | 0 | 0 | 95.00437 | 0 | 0
https://doi.org/10.1038/s41597-022-01283-9 | - | 0 | 0 | 0 | 0 | 2.68 | 20.09 | 0 | 0 | 4.62 | 72.6 | 0 | 0 | 53 | 16.81584 | 2.7398628 | 2.5685981 |  |  |  | 0 | 0 | 0 | 0 | 3.995807 | 29.00639 | 0 | 0 | 12.99169 | 54.00611 | 0 | 0
https://doi.org/10.1038/s41597-022-01283-9 | - | 0 | 0 | 0 | 0 | 0 | 21.09 | 0 | 1.37 | 0 | 73.05 | 0 | 4.49 | 54.2 | 13.64166 | 2.7191551 | 2.6016192 |  |  |  | 0 | 0 | 0 | 0 | 0 | 32.50322 | 0 | 2.697599 | 0 | 58.00461 | 0 | 6.794563
https://doi.org/10.1038/s41597-022-01283-9 | - | 0 | 0 | 0 | 0 | 0 | 21.72 | 0 | 0 | 0 | 78.28 | 0 | 0 | 73.9 | 11.55107 | 2.7105048 | 2.5886144 |  |  |  | 0 | 0 | 0 | 0 | 0 | 35.00324 | 0 | 0 | 0 | 64.99676 | 0 | 0
https://doi.org/10.1038/s41597-022-01283-9 | - | 2.21 | 0 | 5.14 | 0 | 0 | 0 | 0 | 0 | 0 | 71.91 | 0 | 20.75 | 145 | 23.57044 | 2.8443113 | 2.4509131 |  |  |  | 2.002994 | 0 | 5.003397 | 0 | 0 | 0 | 0 | 0 | 0 | 59.99887 | 0 | 32.99474
https://doi.org/10.1038/s41597-022-01283-9 | - | 0 | 0 | 0 | 0 | 0 | 20.27 | 0 | 0 | 3.53 | 72.74 | 0 | 3.46 | 57.1 | 13.90934 | 2.7385496 | 2.5989758 |  |  |  | 0 | 0 | 0 | 0 | 0 | 29.80022 | 0 | 0 | 10.10766 | 55.09745 | 0 | 4.994674
https://doi.org/10.1038/s41597-022-01283-9 | - | 0 | 0 | 0 | 0 | 0 | 15 | 0 | 3.74 | 0 | 78.83 | 0 | 2.43 | 59.2 | 11.3464 | 2.723331 | 2.5436563 |  |  |  | 0 | 0 | 0 | 0 | 0 | 23.89329 | 0 | 7.611377 | 0 | 64.6947 | 0 | 3.800636
https://doi.org/10.1038/s41597-022-01283-9 | - | 0 | 0 | 0 | 0 | 0 | 9 | 0 | 0 | 12 | 70 | 3 | 6 | 71.2 | 16.71034 | 2.81775 | 2.52773 |  |  |  | 0 | 0 | 0 | 0 | 0 | 11.84625 | 0 | 0 | 30.76306 | 47.47104 | 2.165126 | 7.75452
https://doi.org/10.1038/s41597-022-01283-9 | - | 0 | 0 | 0 | 0 | 0 | 15.28 | 0 | 3.94 | 0 | 78.18 | 0 | 2.59 | 47.8 | 11.62701 | 2.7214868 | 2.5453224 |  |  |  | 0 | 0 | 0 | 0 | 0 | 24.20139 | 0 | 7.97297 | 0 | 63.79771 | 0 | 4.027931
https://doi.org/10.1038/s41597-022-01283-9 | - | 0 | 0 | 0 | 0 | 0 | 22.53 | 0 | 2.52 | 0 | 74.95 | 0 | 0 | 68.2 | 13.05173 | 2.6947638 | 2.5851512 |  |  |  | 0 | 0 | 0 | 0 | 0 | 35.0033 | 0 | 5.002134 | 0 | 59.99456 | 0 | 0
https://doi.org/10.1038/s41597-022-01283-9 | - | 0 | 0 | 0 | 0 | 5.14 | 17.24 | 0 | 0 | 0 | 69.51 | 0 | 8.11 | 66.6 | 20.30283 | 2.7649394 | 2.5739201 |  |  |  | 0 | 0 | 0 | 0 | 8.002924 | 25.99363 | 0 | 0 | 0 | 53.99697 | 0 | 12.00648
https://doi.org/10.1038/s41597-022-01283-9 | - | 0 | 0 | 0 | 0 | 0 | 15.22 | 0 | 0 | 3.98 | 78.23 | 0 | 2.57 | 61.6 | 11.76702 | 2.7559912 | 2.5620935 |  |  |  | 0 | 0 | 0 | 0 | 0 | 23.13044 | 0 | 0 | 11.78046 | 61.25408 | 0 | 3.835021
https://doi.org/10.1038/s41597-022-01283-9 | - | 0 | 0 | 0 | 0 | 0 | 19.86 | 0 | 0 | 2.78 | 74.13 | 0 | 3.23 | 53.7 | 13.34137 | 2.7367144 | 2.5945525 |  |  |  | 0 | 0 | 0 | 0 | 0 | 29.80227 | 0 | 0 | 8.12503 | 57.31345 | 0 | 4.759244
https://doi.org/10.1038/s41597-022-01283-9 | - | 0 | 0 | 0 | 0 | 0 | 22.95 | 0 | 3.85 | 0 | 73.2 | 0 | 0 | 86.4 | 13.79805 | 2.6864835 | 2.5832745 |  |  |  | 0 | 0 | 0 | 0 | 0 | 34.99384 | 0 | 7.500264 | 0 | 57.5059 | 0 | 0
https://doi.org/10.1038/s41597-022-01283-9 | - | 0 | 0 | 0 | 0 | 0 | 22.11 | 0 | 1.24 | 0 | 76.65 | 0 | 0 | 65.8 | 12.29956 | 2.7027906 | 2.5868544 |  |  |  | 0 | 0 | 0 | 0 | 0 | 34.99201 | 0 | 2.507314 | 0 | 62.50068 | 0 | 0
https://doi.org/10.1038/s41597-022-01283-9 | - | 0 | 0 | 0 | 0 | 0 | 15.04 | 0 | 3.95 | 0 | 78.61 | 0 | 2.4 | 53.2 | 11.4509 | 2.7220311 | 2.5430423 |  |  |  | 0 | 0 | 0 | 0 | 0 | 23.89402 | 0 | 8.017618 | 0 | 64.34452 | 0 | 3.743845
https://doi.org/10.1038/s41597-022-01283-9 | - | 0 | 3.81 | 0 | 0 | 0 | 0 | 0 | 0 | 0 | 96.19 | 0 | 0 | 115 | 7.543408 | 2.7642444 | 2.375372 |  |  |  | 0 | 4.995634 | 0 | 0 | 0 | 0 | 0 | 0 | 0 | 95.00437 | 0 | 0
https://doi.org/10.1038/s41597-022-01283-9 | - | 0 | 2.4 | 0 | 0 | 5.29 | 0 | 0 | 0 | 0 | 92.31 | 0 | 0 | 71.1 | 14.52779 | 2.7882177 | 2.3761706 |  |  |  | 0 | 3.00298 | 0 | 0 | 9.993286 | 0 | 0 | 0 | 0 | 87.00373 | 0 | 0
https://doi.org/10.1038/s41597-022-01283-9 | - | 0 | 0.8 | 0 | 0 | 5.27 | 0 | 0 | 0 | 0 | 93.94 | 0 | 0 | 73.5 | 11.52503 | 2.7992581 | 2.4065925 |  |  |  | 0 | 1.006058 | 0 | 0 | 10.00588 | 0 | 0 | 0 | 0 | 88.98806 | 0 | 0
https://doi.org/10.1038/s41597-022-01283-9 | - | 0 | 0 | 0 | 0 | 5.25 | 0 | 0 | 0 | 0 | 94.75 | 0 | 0 | 77.6 | 9.995568 | 2.8043325 | 2.421485 |  |  |  | 0 | 0 | 0 | 0 | 9.995568 | 0 | 0 | 0 | 0 | 90.00443 | 0 | 0
https://doi.org/10.1038/s41597-022-01283-9 | - | 0 | 0 | 0 | 0 | 1.46 | 17.76 | 0 | 0 | 0 | 51.71 | 0 | 29.08 | 64.2 | 21.78266 | 2.81534 | 2.6975639 |  |  |  | 0 | 0 | 0 | 0 | 2.02473 | 23.8507 | 0 | 0 | 0 | 35.77875 | 0 | 38.34581
https://doi.org/10.1038/s41597-022-01283-9 | - | 0 | 0 | 0 | 0 | 1.18 | 15.24 | 0 | 1.91 | 0 | 81.67 | 0 | 0 | 53.1 | 11.44668 | 2.7277593 | 2.5340023 |  |  |  | 0 | 0 | 0 | 0 | 1.998358 | 24.99311 | 0 | 4.001987 | 0 | 69.00655 | 0 | 0
https://doi.org/10.1038/s41597-022-01283-9 | - | 0 | 0 | 7.38 | 0 | 0 | 0 | 0 | 0 | 2.28 | 90.35 | 0 | 0 | 106 | 17.44958 | 2.788092 | 2.3400835 |  |  |  | 0 | 0 | 8.003449 | 0 | 0 | 0 | 0 | 0 | 8.011709 | 83.98484 | 0 | 0
https://doi.org/10.1038/s41597-022-01283-9 | - | 2.21 | 0 | 7.22 | 0 | 0 | 0 | 0 | 0 | 0 | 69.75 | 0 | 20.82 | 157 | 27.42112 | 2.8413483 | 2.4202669 |  |  |  | 1.996331 | 0 | 7.004735 | 0 | 0 | 0 | 0 | 0 | 0 | 58.00303 | 0 | 32.99591
https://doi.org/10.1038/s41597-022-01283-9 | - | 0 | 0 | 6.09 | 0 | 0 | 0.52 | 0 | 0 | 0 | 93.39 | 0 | 0 | 124 | 13.83759 | 2.7796317 | 2.3603802 |  |  |  | 0 | 0 | 6.999724 | 0 | 0 | 0.9943206 | 0 | 0 | 0 | 92.00595 | 0 | 0
https://doi.org/10.1038/s41597-022-01283-9 | - | 0 | 0 | 0.89 | 0 | 3.89 | 0 | 0 | 0 | 0 | 95.21 | 0 | 0 | 111 | 9.419696 | 2.7991036 | 2.4146957 |  |  |  | 0 | 0 | 0.9979679 | 0 | 7.493618 | 0 | 0 | 0 | 0 | 91.50841 | 0 | 0
https://doi.org/10.1038/s41597-022-01283-9 | - | 0 | 0 | 6.3 | 0 | 3.93 | 0 | 0 | 0 | 0 | 89.77 | 0 | 0 | 98 | 21.01248 | 2.7919719 | 2.3347862 |  |  |  | 0 | 0 | 7.000225 | 0 | 7.502041 | 0 | 0 | 0 | 0 | 85.49773 | 0 | 0
https://doi.org/10.1038/s41597-022-01283-9 | - | 0 | 0 | 1.89 | 0 | 6.59 | 0 | 0 | 0 | 0 | 88.06 | 0 | 3.47 | 79.5 | 17.72614 | 2.8159138 | 2.404182 |  |  |  | 0 | 0 | 2.002978 | 0 | 11.99817 | 0 | 0 | 0 | 0 | 79.9917 | 0 | 6.007152
https://doi.org/10.1038/s41597-022-01283-9 | - | 4.44 | 0 | 7.23 | 0 | 0 | 0 | 0 | 0 | 0 | 67.47 | 0 | 20.86 | 149 | 31.10642 | 2.8412075 | 2.3987052 |  |  |  | 4.003062 | 0 | 7.001032 | 0 | 0 | 0 | 0 | 0 | 0 | 55.99979 | 0 | 32.99612
https://doi.org/10.1038/s41597-022-01283-9 | - | 4.42 | 0 | 5.15 | 0 | 0 | 0 | 0 | 0 | 0 | 69.64 | 0 | 20.79 | 142 | 27.24477 | 2.8438937 | 2.4293005 |  |  |  | 3.998698 | 0 | 5.004007 | 0 | 0 | 0 | 0 | 0 | 0 | 57.99911 | 0 | 32.99818
https://doi.org/10.1038/s41597-022-01283-9 | - | 2.2 | 0 | 3.07 | 0 | 0 | 0 | 0 | 0 | 0 | 74.05 | 0 | 20.68 | 140 | 19.69924 | 2.8467035 | 2.481019 |  |  |  | 2.000931 | 0 | 2.998901 | 0 | 0 | 0 | 0 | 0 | 0 | 62.00129 | 0 | 32.99887
https://doi.org/10.3390/ma16217046 | - | 0 | 0 | 0 | 0 | 0 | 10 | 0 | 0 | 0 | 45 | 0 | 45 | 52 | 21.96898 | 2.8866 | 2.73135 |  |  |  | 0 | 0 | 0 | 0 | 0 | 12.92487 | 0 | 0 | 0 | 29.96617 | 0 | 57.10895
https://doi.org/10.3390/ma16217046 | - | 0 | 0 | 0 | 0 | 0 | 3 | 0 | 7 | 0 | 45 | 0 | 45 | 52 | 21.901 | 2.87673 | 2.66142 |  |  |  | 0 | 0 | 0 | 0 | 0 | 3.782452 | 0 | 11.27605 | 0 | 29.2319 | 0 | 55.70959
https://doi.org/10.3390/ma16217046 | - | 0 | 0 | 0 | 0 | 0 | 5 | 0 | 5 | 0 | 45 | 0 | 45 | 54 | 21.92008 | 2.87955 | 2.6814 |  |  |  | 0 | 0 | 0 | 0 | 0 | 6.348532 | 0 | 8.111109 | 0 | 29.438 | 0 | 56.10236
https://doi.org/10.3390/ma16217046 | - | 0 | 0 | 0 | 0 | 0 | 7 | 0 | 3 | 0 | 45 | 0 | 45 | 56 | 21.93943 | 2.88237 | 2.70138 |  |  |  | 0 | 0 | 0 | 0 | 0 | 8.951052 | 0 | 4.901221 | 0 | 29.64702 | 0 | 56.50071
https://doi.org/10.3390/ma16217046 | - | 0 | 0 | 0 | 0 | 0 | 5 | 0 | 0 | 5 | 45 | 0 | 45 | 57 | 21.65673 | 2.9226 | 2.70295 |  |  |  | 0 | 0 | 0 | 0 | 0 | 6.089509 | 0 | 0 | 11.86021 | 28.23692 | 0 | 53.81337
https://doi.org/10.3390/ma16217046 | - | 0 | 0 | 0 | 0 | 3 | 4 | 0 | 0 | 3 | 45 | 0 | 45 | 59 | 24.3754 | 2.92737 | 2.68017 |  |  |  | 0 | 0 | 0 | 0 | 3.857462 | 4.980632 | 0 | 0 | 7.27538 | 28.86884 | 0 | 55.01768
https://doi.org/10.3390/ma16217046 | - | 0 | 0 | 0 | 0 | 1 | 16 | 0 | 0 | 0 | 65 | 0 | 18 | 61 | 17.29079 | 2.78745 | 2.63412 |  |  |  | 0 | 0 | 0 | 0 | 1.514247 | 23.46177 | 0 | 0 | 0 | 49.10735 | 0 | 25.91663
https://doi.org/10.3390/ma16217046 | - | 0 | 0 | 0 | 0 | 1 | 14 | 0 | 0 | 0 | 65 | 0 | 20 | 67.4 | 17.22482 | 2.80069 | 2.63082 |  |  |  | 0 | 0 | 0 | 0 | 1.515051 | 20.53995 | 0 | 0 | 0 | 49.13344 | 0 | 28.81156
https://doi.org/10.3390/ma16217046 | - | 0 | 0 | 0 | 0 | 0 | 33.33 | 0 | 0 | 0 | 33.33 | 0 | 33.33 | 72 | 25.40482 | 2.76639 | 2.826384 |  |  |  | 0 | 0 | 0 | 0 | 0 | 40.04621 | 0 | 0 | 0 | 20.63259 | 0 | 39.3212
https://doi.org/10.3390/ma16217046 | - | 0 | 0 | 0 | 0 | 5 | 10 | 0 | 0 | 5 | 40 | 0 | 40 | 82 | 27.21359 | 2.90315 | 2.6869 |  |  |  | 0 | 0 | 0 | 0 | 6.089774 | 11.79438 | 0 | 0 | 11.48564 | 24.30679 | 0 | 46.32341
https://doi.org/10.3390/ma16217046 | - | 0 | 0 | 0 | 0 | 5 | 15 | 0 | 0 | 5 | 37.5 | 0 | 37.5 | 83 | 27.8492 | 2.87745 | 2.707325 |  |  |  | 0 | 0 | 0 | 0 | 6.000794 | 17.43308 | 0 | 0 | 11.31782 | 22.45466 | 0 | 42.79365
https://doi.org/10.3390/ma16217046 | - | 0 | 0 | 0 | 0 | 5 | 10 | 0 | 0 | 0 | 65 | 0 | 20 | 86 | 21.30756 | 2.82625 | 2.5853 |  |  |  | 0 | 0 | 0 | 0 | 7.560766 | 14.64333 | 0 | 0 | 0 | 49.03946 | 0 | 28.75645
https://doi.org/10.3390/ma16217046 | - | 0 | 0 | 0 | 0 | 7 | 12 | 0 | 0 | 0 | 58 | 0 | 23 | 90 | 25.37071 | 2.83327 | 2.60323 |  |  |  | 0 | 0 | 0 | 0 | 10.08244 | 16.73758 | 0 | 0 | 0 | 41.68041 | 0 | 31.49957
https://doi.org/10.3390/ma16217046 | - | 0 | 0 | 0 | 0 | 0 | 25 | 0 | 0 | 25 | 35 | 0 | 15 | 91 | 23.474 | 2.8314 | 2.70405 |  |  |  | 0 | 0 | 0 | 0 | 0 | 23.4847 | 0 | 0 | 45.73989 | 16.93969 | 0 | 13.83572
https://doi.org/10.3390/ma16217046 | - | 0 | 0 | 0 | 0 | 0 | 25 | 0 | 0 | 25 | 25 | 0 | 25 | 116 | 25.22743 | 2.861 | 2.75275 |  |  |  | 0 | 0 | 0 | 0 | 0 | 22.4984 | 0 | 0 | 43.81891 | 11.59162 | 0 | 22.09108
https://doi.org/10.3390/ma16217046 | - | 0 | 0 | 0 | 0 | 0 | 35 | 0 | 0 | 35 | 15 | 0 | 15 | 135 | 26.39434 | 2.8302 | 2.77765 |  |  |  | 0 | 0 | 0 | 0 | 0 | 27.86084 | 0 | 0 | 54.26306 | 6.151909 | 0 | 11.72419
https://doi.org/10.3390/ma16217046 | - | 0 | 0 | 1 | 0 | 1 | 16 | 0 | 0 | 0 | 45 | 0 | 37 | 63 | 24.28439 | 2.8423 | 2.71187 |  |  |  | 0 | 0 | 0.7791328 | 0 | 1.338526 | 20.73915 | 0 | 0 | 0 | 30.05218 | 0 | 47.09101
https://doi.org/10.3390/ma16217046 | - | 0 | 0 | 0 | 0 | 1 | 17 | 0 | 0 | 0 | 48 | 0 | 34 | 75 | 22.31433 | 2.83115 | 2.71856 |  |  |  | 0 | 0 | 0 | 0 | 1.356124 | 22.32505 | 0 | 0 | 0 | 32.47709 | 0 | 43.84174
https://doi.org/10.3390/ma16217046 | - | 0 | 0 | 0 | 0 | 1 | 11 | 0 | 0 | 0 | 48 | 0 | 40 | 69.5 | 22.14411 | 2.87087 | 2.70866 |  |  |  | 0 | 0 | 0 | 0 | 1.358061 | 14.46626 | 0 | 0 | 0 | 32.52349 | 0 | 51.65219
https://doi.org/10.3390/ma16217046 | - | 0 | 0 | 0 | 0 | 5 | 5 | 0 | 0 | 5 | 42.5 | 0 | 42.5 | 79.2 | 26.55885 | 2.92885 | 2.666475 |  |  |  | 0 | 0 | 0 | 0 | 6.181432 | 5.985951 | 0 | 0 | 11.65851 | 26.21468 | 0 | 49.95943
https://doi.org/10.3390/ma16217046 | - | 0 | 0 | 0 | 0 | 10 | 15 | 0 | 0 | 0 | 50 | 0 | 25 | 101 | 30.25884 | 2.8364 | 2.61795 |  |  |  | 0 | 0 | 0 | 0 | 13.65317 | 19.8321 | 0 | 0 | 0 | 34.05963 | 0 | 32.45509
https://doi.org/10.5281/zenodo.1094481 | - | 0 | 0 | 0 | 0 | 0 | 29 | 0 | 0 | 6 | 60 | 0 | 5 | 43 | 18.31614 | 2.7199 | 2.66547 |  |  |  | 0 | 0 | 0 | 0 | 0 | 37.90427 | 0 | 0 | 15.27395 | 40.40488 | 0 | 6.416903
https://link.springer.com/article/10.1007/s10853-022-07363-w#Sec13 | - | 0 | 0 | 0 | 0 | 0 | 25 | 0 | 0 | 25 | 25 | 0 | 25 | 89 | 25.22743 | 2.861 | 2.75275 |  |  |  | 0 | 0 | 0 | 0 | 0 | 22.4984 | 0 | 0 | 43.81891 | 11.59162 | 0 | 22.09108
https://link.springer.com/article/10.1007/s10853-022-07363-w#Sec13 | - | 0 | 0 | 0 | 0 | 0 | 21.66 | 0 | 0 | 35 | 21.67 | 0 | 21.67 | 93 | 25.1785 | 2.8987676 | 2.7231561 |  |  |  | 0 | 0 | 0 | 0 | 0 | 17.71488 | 0 | 0 | 55.75166 | 9.131268 | 0 | 17.40219
https://link.springer.com/article/10.1007/s10853-022-07363-w#Sec13 | - | 0 | 0 | 0 | 0 | 8 | 15 | 0 | 0 | 0 | 38.5 | 0 | 38.5 | 96 | 30.81597 | 2.8709 | 2.693415 |  |  |  | 0 | 0 | 0 | 0 | 10.21166 | 18.54136 | 0 | 0 | 0 | 24.51905 | 0 | 46.72793
https://link.springer.com/article/10.1007/s10853-022-07363-w#Sec13 | - | 0 | 0 | 0 | 0 | 10 | 15 | 0 | 0 | 0 | 37.5 | 0 | 37.5 | 97 | 32.76253 | 2.8734 | 2.678825 |  |  |  | 0 | 0 | 0 | 0 | 12.67555 | 18.41205 | 0 | 0 | 0 | 23.71562 | 0 | 45.19678
https://link.springer.com/article/10.1007/s10853-022-07363-w#Sec13 | - | 0 | 0 | 0 | 0 | 13 | 15 | 0 | 0 | 0 | 36 | 0 | 36 | 104 | 35.63198 | 2.87715 | 2.65694 |  |  |  | 0 | 0 | 0 | 0 | 16.30761 | 18.22142 | 0 | 0 | 0 | 22.53128 | 0 | 42.93968
https://link.springer.com/article/10.1007/s10853-022-07363-w#Sec13 | - | 0 | 0 | 0 | 0 | 15 | 15 | 0 | 0 | 0 | 35 | 0 | 35 | 105 | 37.51217 | 2.87965 | 2.64235 |  |  |  | 0 | 0 | 0 | 0 | 18.68749 | 18.09652 | 0 | 0 | 0 | 21.75526 | 0 | 41.46074
https://link.springer.com/article/10.1007/s10853-022-07363-w#Sec13 | - | 0 | 0 | 0 | 0 | 0 | 25 | 0 | 0 | 25 | 25 | 25 | 0 | 107 | 37.45277 | 2.79075 | 2.48725 |  |  |  | 0 | 0 | 0 | 0 | 0 | 24.93037 | 0 | 0 | 48.55553 | 12.84462 | 13.66949 | 0
https://link.springer.com/article/10.1007/s10853-022-07363-w#Sec13 | - | 0 | 0 | 0 | 0 | 20 | 20 | 0 | 0 | 20 | 20 | 0 | 20 | 153 | 39.32429 | 2.9014 | 2.5944 |  |  |  | 0 | 0 | 0 | 0 | 18.85298 | 18.25678 | 0 | 0 | 35.55774 | 9.406251 | 0 | 17.92625
https://link.springer.com/article/10.1007/s10853-022-07363-w#Sec13 | - | 0 | 0 | 0 | 0 | 0 | 25 | 0 | 0 | 5 | 35 | 0 | 35 | 69 | 24.48794 | 2.8198 | 2.78465 |  |  |  | 0 | 0 | 0 | 0 | 0 | 28.69036 | 0 | 0 | 11.17573 | 20.69458 | 0 | 39.43932
https://link.springer.com/article/10.1007/s10853-022-07363-w#Sec13 | - | 0 | 0 | 0 | 0 | 0 | 31.66 | 0 | 0 | 5 | 31.67 | 0 | 31.67 | 75 | 25.35958 | 2.7855676 | 2.8118561 |  |  |  | 0 | 0 | 0 | 0 | 0 | 35.64839 | 0 | 0 | 10.96501 | 18.37255 | 0 | 35.01405
https://zenodo.org/records/7802694 | were melted by tri-arc furnace | 0 | 0 | 0 | 0 | 2.473663 | 10.21774 | 0 | 0 | 4.262556 | 83.04604 | 0 | 0 | 43.5 | 12.52999 | 2.774446 | 2.505178 |  |  |  | 0 | 0 | 0 | 0 | 4.000002 | 15.99994 | 0 | 0 | 13.00001 | 67.00004 | 0 | 0
https://zenodo.org/records/7802694 | were arc-melted in a water-cooled copper crucible under Ar atmosphere | 0 | 0 | 0 | 0 | 0 | 12.68799 | 0 | 0 | 0 | 87.31201 | 0 | 0 | 72 | 7.259977 | 2.743562 | 2.529726 |  |  |  | 0 | 0 | 0 | 0 | 0 | 21.99993 | 0 | 0 | 0 | 78.00007 | 0 | 0
https://zenodo.org/records/7802694 | vacuum arc remelting | 0 | 0 | 0 | 0 | 0 | 15.12573 | 0 | 3.896641 | 0 | 78.41018 | 0 | 2.567447 | 42 | 11.52986 | 2.722484 | 2.544602 |  |  |  | 0 | 0 | 0 | 0 | 0 | 24.00009 | 0 | 7.899395 | 0 | 64.10049 | 0 | 4.000031
https://zenodo.org/records/7802694 | vacuum arc melting furnace | 0 | 0 | 1.419041 | 0 | 0 | 2.558909 | 0 | 0 | 0 | 96.02205 | 0 | 0 | 77 | 4.709672 | 2.778662 | 2.442711 |  |  |  | 0 | 0 | 1.612904 | 0 | 0 | 4.838691 | 0 | 0 | 0 | 93.54841 | 0 | 0
https://zenodo.org/records/7802694 | vacuum arc melting furnace | 0 | 0 | 1.676359 | 0 | 0 | 18.13754 | 0 | 0 | 0 | 80.1861 | 0 | 0 | 78 | 13.11664 | 2.721286 | 2.54048 |  |  |  | 0 | 0 | 1.666669 | 0 | 0 | 29.99991 | 0 | 0 | 0 | 68.33342 | 0 | 0
https://zenodo.org/records/7802694 | vacuum arc melting furnace | 0 | 0 | 2.18201 | 0 | 0 | 15.08319 | 0 | 0 | 0 | 82.73479 | 0 | 0 | 79 | 12.7222 | 2.731763 | 2.513092 |  |  |  | 0 | 0 | 2.222225 | 0 | 0 | 25.55548 | 0 | 0 | 0 | 72.2223 | 0 | 0
https://zenodo.org/records/7802694 | vacuum arc melting furnace | 0 | 0 | 0 | 0 | 5.309504 | 0 | 2.267157 | 0 | 0 | 90.18974 | 0 | 2.233596 | 23.086 | 15.00244 | 2.805915 | 2.426474 |  |  |  | 0 | 0 | 0 | 0 | 10 | 0 | 1.249978 | 0 | 0 | 84.75002 | 0 | 4.000001
https://zenodo.org/records/7802694 | vacuum arc melting furnace | 0 | 0 | 0 | 0 | 5.475675 | 0 | 2.338112 | 0 | 0 | 86.42746 | 0 | 5.758751 | 28.371 | 16.86244 | 2.81664 | 2.442658 |  |  |  | 0 | 0 | 0 | 0 | 10 | 0 | 1.249978 | 0 | 0 | 78.75002 | 0 | 10
https://zenodo.org/records/7802694 | vacuum arc melting furnace | 0 | 0 | 0 | 0 | 5.391309 | 0 | 2.302088 | 0 | 0 | 88.33759 | 0 | 3.969017 | 29.534 | 15.93244 | 2.811195 | 2.434441 |  |  |  | 0 | 0 | 0 | 0 | 10 | 0 | 1.249978 | 0 | 0 | 81.75002 | 0 | 7.000002
https://zenodo.org/records/7802694 | vacuum arc melting furnace | 0 | 0 | 0 | 0 | 5.562724 | 0 | 2.375281 | 0 | 0 | 84.45661 | 0 | 7.605389 | 32.623 | 17.79244 | 2.822259 | 2.451136 |  |  |  | 0 | 0 | 0 | 0 | 10 | 0 | 1.249978 | 0 | 0 | 75.75002 | 0 | 13
https://zenodo.org/records/7802694 | vacuum arc melted, | 0 | 0 | 0 | 0 | 0 | 23.50937 | 0 | 0 | 1.6899 | 68.51017 | 0 | 4.925404 | 41.5 | 15.05968 | 2.686429 | 2.592282 |  |  |  | 0 | 0 | 0 | 0 | 0 | 35.12284 | 0 | 0 | 4.91722 | 52.73465 | 0 | 7.225299
https://zenodo.org/records/7802694 | non-consumable electric-arc furnace with protective Ar (99.99%) atmosphere | 0 | 0 | 1.010434 | 0 | 0 | 18.82819 | 0 | 0 | 0 | 80.16137 | 0 | 0 | 81 | 12.15997 | 2.719684 | 2.554826 |  |  |  | 0 | 0 | 1.000001 | 0 | 0 | 30.99991 | 0 | 0 | 0 | 68.00009 | 0 | 0
https://zenodo.org/records/7802694 | non-consumable electric-arc furnace with protective Ar (99.99%) atmosphere | 0 | 0 | 1.483 | 0 | 0 | 16.04547 | 0 | 0 | 0 | 82.47153 | 0 | 0 | 81 | 11.80498 | 2.729212 | 2.529698 |  |  |  | 0 | 0 | 1.500002 | 0 | 0 | 26.99992 | 0 | 0 | 0 | 71.50008 | 0 | 0
https://zenodo.org/records/7802694 | non-consumable electric-arc furnace with protective Ar (99.99%) atmosphere | 0 | 0 | 2.369572 | 0 | 0 | 10.82486 | 0 | 0 | 0 | 86.80557 | 0 | 0 | 90 | 11.09498 | 2.747087 | 2.482556 |  |  |  | 0 | 0 | 2.500002 | 0 | 0 | 18.99994 | 0 | 0 | 0 | 78.50006 | 0 | 0
https://zenodo.org/records/7802694 | non-consumable electric-arc furnace with protective Ar (99.99%) atmosphere | 0 | 0 | 2.785948 | 0 | 0 | 8.373012 | 0 | 0 | 0 | 88.84104 | 0 | 0 | 94 | 10.73999 | 2.755482 | 2.460416 |  |  |  | 0 | 0 | 3.000002 | 0 | 0 | 14.99995 | 0 | 0 | 0 | 82.00005 | 0 | 0
https://zenodo.org/records/7802694 | non-consumable electric-arc furnace with protective Ar (99.99%) atmosphere | 0 | 0 | 1.935634 | 0 | 0 | 13.38012 | 0 | 0 | 0 | 84.68425 | 0 | 0 | 95 | 11.44998 | 2.738338 | 2.50563 |  |  |  | 0 | 0 | 2.000002 | 0 | 0 | 22.99993 | 0 | 0 | 0 | 75.00007 | 0 | 0
https://zenodo.org/records/7802694 | melting metals in an electric arc furnace using water-cooled copper crucible under argon atmosphere | 0 | 0 | 0 | 0 | 0 | 21.46391 | 0 | 0 | 0 | 73.96235 | 0 | 4.573734 | 55.3 | 13.22987 | 2.72498 | 2.609219 |  |  |  | 0 | 0 | 0 | 0 | 0 | 33.50506 | 0 | 0 | 0 | 59.48462 | 0 | 7.010319
https://zenodo.org/records/7802694 | melting in electro-arc furnace | 0 | 0 | 0 | 0 | 3.133381 | 20.0613 | 0 | 0 | 0 | 72.85087 | 0 | 3.954441 | 44 | 17.08998 | 2.736835 | 2.58183 |  |  |  | 0 | 0 | 0 | 0 | 5.000006 | 30.99991 | 0 | 0 | 0 | 58.00007 | 0 | 6.000008
https://zenodo.org/records/7802694 | melting by a tri-arc furnace with water-cooled copper hearth | 0 | 0 | 0 | 0 | 0 | 0 | 0 | 0 | 38.16655 | 61.83345 | 0 | 0 | 67 | 17.5 | 2.92511 | 2.47906 |  |  |  | 0 | 0 | 0 | 0 | 0 | 0 | 0 | 0 | 70.00001 | 29.99999 | 0 | 0
https://zenodo.org/records/7802694 | furnace arc melting | 0 | 0 | 0 | 0 | 0 | 7.652984 | 0 | 0 | 0 | 84.55289 | 0 | 7.794122 | 47.5 | 8.319987 | 2.785061 | 2.534855 |  |  |  | 0 | 0 | 0 | 0 | 0 | 12.99995 | 0 | 0 | 0 | 74.00004 | 0 | 13.00001
https://zenodo.org/records/7802694 | electric arc vacuum furnace in argon environment | 0.03661922 | 0.1016654 | 0.04639528 | 0 | 3.105677 | 2.53778 | 0.07380163 | 1.71551 | 0 | 91.80108 | 0.6802193 | 0 | 104.6 | 9.743923 | 2.782425 | 2.437871 |  |  |  | 0.03676285 | 0.1247359 | 0.05002513 | 0 | 5.75289 | 4.552268 | 0.04001939 | 3.931644 | 0 | 84.84262 | 0.6690315 | 0
https://zenodo.org/records/7802694 | electric arc vacuum furnace in argon environment | 0.02230114 | 0.07743262 | 0.04426045 | 0 | 1.623084 | 1.484529 | 0.07040571 | 0 | 0 | 96.252 | 0.4829592 | 0 | 102.6 | 5.110784 | 2.789911 | 2.444908 |  |  |  | 0.02349178 | 0.09968531 | 0.05007478 | 0 | 3.154711 | 2.794161 | 0.04005911 | 0 | 0 | 93.33939 | 0.4984217 | 0
https://zenodo.org/records/7802694 | electric arc vacuum furnace in argon environment | 0.03154425 | 0.05162175 | 0.0489503 | 0 | 2.991777 | 2.895271 | 0.07786594 | 5.618782 | 0 | 87.83342 | 0.4507619 | 0 | 92.8 | 11.43596 | 2.758552 | 2.427056 |  |  |  | 0.03003931 | 0.06007873 | 0.05006561 | 0 | 5.256889 | 4.926436 | 0.04005178 | 12.21498 | 0 | 77.00091 | 0.420547 | 0
https://zenodo.org/records/7802694 | electric arc vacuum furnace in argon environment | 0.04843396 | 0.009098616 | 0.03813289 | 0 | 2.807856 | 2.246284 | 0.07582316 | 3.614696 | 0 | 90.64533 | 0.5674947 | 0 | 98.2 | 9.827795 | 2.772392 | 2.432103 |  |  |  | 0.04767543 | 0.01094557 | 0.04031426 | 0 | 5.099754 | 3.950781 | 0.04031354 | 8.122639 | 0 | 82.1403 | 0.5472729 | 0
https://zenodo.org/records/7802694 | arc-melting vacuum-pressure-type casting system | 0 | 0 | 0 | 0 | 3.888064 | 0 | 0 | 0 | 0 | 96.11194 | 0 | 0 | 70 | 7.5 | 2.800614 | 2.428104 |  |  |  | 0 | 0 | 0 | 0 | 7.5 | 0 | 0 | 0 | 0 | 92.5 | 0 | 0
https://zenodo.org/records/7802694 | arc-melting method in a vacuum melting furnace under Ar atmosphere | 0 | 0 | 0 | 0 | 3.223751 | 3.580261 | 0 | 5.800696 | 0 | 79.97477 | 0 | 7.420519 | 69.3 | 14.31684 | 2.778252 | 2.470685 |  |  |  | 0 | 0 | 0 | 0 | 5.300054 | 5.700035 | 0 | 11.79913 | 0 | 65.60067 | 0 | 11.60012
https://zenodo.org/records/7802694 | arc-melting method in a vacuum melting furnace under Ar atmosphere | 0 | 0 | 0 | 0 | 0 | 7.306528 | 0 | 5.915515 | 0 | 79.46498 | 0 | 7.31298 | 42.1 | 10.9618 | 2.754913 | 2.509726 |  |  |  | 0 | 0 | 0 | 0 | 0 | 11.60008 | 0 | 11.99912 | 0 | 65.00069 | 0 | 11.40012
https://zenodo.org/records/7802694 | arc-melting method in a vacuum melting furnace under Ar atmosphere | 0 | 0 | 0 | 0 | 0 | 14.7607 | 0 | 2.83826 | 0 | 76.43971 | 0 | 5.961332 | 48.7 | 12.21789 | 2.739231 | 2.562423 |  |  |  | 0 | 0 | 0 | 0 | 0 | 23.20004 | 0 | 5.699553 | 0 | 61.90036 | 0 | 9.200053
https://zenodo.org/records/7802694 | arc-melting method in a vacuum melting furnace under Ar atmosphere | 0 | 0 | 0 | 0 | 0 | 8.582005 | 0 | 6.029868 | 0 | 77.69147 | 0 | 7.696662 | 51.6 | 11.72045 | 2.750801 | 2.519514 |  |  |  | 0 | 0 | 0 | 0 | 0 | 13.43637 | 0 | 12.06168 | 0 | 62.66988 | 0 | 11.83207
https://zenodo.org/records/7802694 | arc-melting method in a vacuum melting furnace under Ar atmosphere | 0 | 0 | 0 | 0 | 0 | 6.098796 | 0 | 5.747226 | 0 | 80.92862 | 0 | 7.225357 | 57.2 | 10.3078 | 2.759927 | 2.502009 |  |  |  | 0 | 0 | 0 | 0 | 0 | 9.800061 | 0 | 11.79913 | 0 | 67.00069 | 0 | 11.40012
https://zenodo.org/records/7802694 | arc-melting method in a vacuum melting furnace under Ar atmosphere | 0 | 0 | 0 | 0 | 0 | 9.993901 | 0 | 5.853553 | 0 | 76.33831 | 0 | 7.81424 | 71.3 | 12.28381 | 2.746875 | 2.529904 |  |  |  | 0 | 0 | 0 | 0 | 0 | 15.5001 | 0 | 11.59914 | 0 | 61.00063 | 0 | 11.90012
https://zenodo.org/records/7802694 | arc-melting method in a vacuum melting furnace under Ar atmosphere | 0 | 0 | 0 | 0 | 1.7483 | 3.922047 | 0 | 5.700544 | 0 | 80.95737 | 0 | 7.671743 | 52.6 | 12.23982 | 2.774225 | 2.481656 |  |  |  | 0 | 0 | 0 | 0 | 2.900029 | 6.300038 | 0 | 11.69913 | 0 | 67.00068 | 0 | 12.10012
https://zenodo.org/records/7802694 | arc-melting method in a vacuum melting furnace under Ar atmosphere | 0 | 0 | 0 | 0 | 2.354466 | 3.615846 | 0 | 5.708553 | 0 | 80.82909 | 0 | 7.492044 | 66.5 | 12.98183 | 2.776428 | 2.47581 |  |  |  | 0 | 0 | 0 | 0 | 3.900039 | 5.800035 | 0 | 11.69913 | 0 | 66.80067 | 0 | 11.80012
https://zenodo.org/records/7802694 | arc-melting method in a vacuum melting furnace under Ar atmosphere | 0 | 0 | 0 | 0 | 1.03072 | 3.69401 | 0 | 6.076114 | 0 | 81.41982 | 0 | 7.779332 | 79.8 | 11.23871 | 2.771515 | 2.482877 |  |  |  | 0 | 0 | 0 | 0 | 1.713728 | 5.94762 | 0 | 12.49908 | 0 | 67.54105 | 0 | 12.29852
https://zenodo.org/records/7802694 | arc-melting in an argon atmosphere | 0 | 0 | 0 | 0 | 0 | 19.91366 | 0 | 5.36871 | 0 | 74.71763 | 0 | 0 | 61 | 13.22113 | 2.689897 | 2.558208 |  |  |  | 0 | 0 | 0 | 0 | 0 | 30.51018 | 0 | 10.50922 | 0 | 58.9806 | 0 | 0
https://zenodo.org/records/7802694 | arc-melting in an argon atmosphere | 0 | 0 | 0 | 0 | 0 | 15.93552 | 0 | 5.363412 | 0 | 78.70107 | 0 | 0 | 62 | 11.54861 | 2.704483 | 2.532289 |  |  |  | 0 | 0 | 0 | 0 | 0 | 25.16015 | 0 | 10.8192 | 0 | 64.02065 | 0 | 0
https://zenodo.org/records/7802694 | arc-melting in an argon atmosphere | 0 | 0 | 0 | 0 | 0 | 12.90229 | 0 | 5.3227 | 0 | 81.77501 | 0 | 0 | 75 | 10.18503 | 2.715792 | 2.512653 |  |  |  | 0 | 0 | 0 | 0 | 0 | 20.86572 | 0 | 10.9978 | 0 | 68.13648 | 0 | 0
https://zenodo.org/records/7802694 | arc-melting in an argon atmosphere | 0 | 0 | 0 | 0 | 0 | 10.0028 | 0 | 5.002342 | 0 | 84.99486 | 0 | 0 | 80 | 8.670393 | 2.728028 | 2.49486 |  |  |  | 0 | 0 | 0 | 0 | 0 | 16.62009 | 0 | 10.61921 | 0 | 72.7607 | 0 | 0
https://zenodo.org/records/7802694 | arc-melting in a protective He atmosphere | 0 | 0 | 0 | 0 | 0 | 17.78545 | 0 | 0 | 0 | 75.34942 | 0 | 4.372214 | 65 | 11.82273 | 2.668295 | 2.523252 |  |  |  | 0 | 0 | 0 | 0 | 0 | 29.20435 | 0 | 0 | 0 | 63.7463 | 0 | 7.049354
https://zenodo.org/records/7802694 | arc-melting furnace in an argon atmosphere | 0 | 0 | 0 | 0 | 25.31756 | 8.307386 | 0 | 0 | 0 | 66.37506 | 0 | 0 | 54.5 | 42.07721 | 2.828712 | 2.378121 |  |  |  | 0 | 0 | 0 | 0 | 38.08383 | 12.10117 | 0 | 0 | 0 | 49.81501 | 0 | 0
https://zenodo.org/records/7802694 | arc-melting and casting system | 0 | 0 | 0 | 0 | 4.161124 | 0 | 0 | 0 | 0 | 95.83888 | 0 | 0 | 82.98 | 8.0056 | 2.80136 | 2.426777 |  |  |  | 0 | 0 | 0 | 0 | 8.0056 | 0 | 0 | 0 | 0 | 91.9944 | 0 | 0
https://zenodo.org/records/7802694 | arc-melting and casting system | 0 | 0 | 0 | 0 | 1.548121 | 0 | 0 | 0 | 0 | 98.45188 | 0 | 0 | 83.8 | 3.0554 | 2.794226 | 2.439476 |  |  |  | 0 | 0 | 0 | 0 | 3.0554 | 0 | 0 | 0 | 0 | 96.9446 | 0 | 0
https://zenodo.org/records/7802694 | arc-melting under an argon atmosphere | 0 | 0 | 0 | 0 | 0 | 22.06904 | 0 | 0 | 0.6474965 | 73.43042 | 0 | 3.853037 | 47.63 | 13.50483 | 2.722924 | 2.610198 |  |  |  | 0 | 0 | 0 | 0 | 0 | 33.98049 | 0 | 0 | 1.941751 | 58.25251 | 0 | 5.825251
https://zenodo.org/records/7802694 | arc-melted in a water-sealed copper crucible in Ar atmosphere | 0 | 0 | 0 | 0 | 0 | 23.92343 | 0 | 0 | 0 | 75.60131 | 0 | 0 | 57 | 12.55629 | 2.689181 | 2.591351 |  |  |  | 0 | 0 | 0 | 0 | 0 | 38.04937 | 0 | 0 | 0 | 61.95063 | 0 | 0
https://zenodo.org/records/7802694 | arc-melted in a water-sealed copper crucible in Ar atmosphere | 0 | 0 | 0 | 0 | 0 | 23.85955 | 0 | 0 | 0 | 75.2654 | 0 | 0 | 59 | 12.57014 | 2.67826 | 2.581152 |  |  |  | 0 | 0 | 0 | 0 | 0 | 38.09132 | 0 | 0 | 0 | 61.90868 | 0 | 0
https://zenodo.org/records/7802694 | arc-melted in a water-sealed copper crucible in Ar atmosphere | 0 | 0 | 0 | 0 | 0 | 23.73282 | 0 | 0 | 0 | 74.59892 | 0 | 0 | 62 | 12.59792 | 2.656593 | 2.560915 |  |  |  | 0 | 0 | 0 | 0 | 0 | 38.17551 | 0 | 0 | 0 | 61.82449 | 0 | 0
https://zenodo.org/records/7802694 | arc melting vacuum-pressure casting system | 0 | 0 | 0 | 0 | 5.956578 | 11.75941 | 0 | 0 | 0 | 82.28401 | 0 | 0 | 62 | 16.63499 | 2.763222 | 2.494722 |  |  |  | 0 | 0 | 0 | 0 | 10.20001 | 19.49994 | 0 | 0 | 0 | 70.30006 | 0 | 0
https://zenodo.org/records/7802694 | arc melting vacuum-pressure casting system | 0 | 0 | 0 | 0 | 5.5674 | 16.68515 | 0 | 0 | 0 | 77.74745 | 0 | 0 | 71 | 18.01098 | 2.744131 | 2.52873 |  |  |  | 0 | 0 | 0 | 0 | 9.20001 | 26.69992 | 0 | 0 | 0 | 64.10007 | 0 | 0
https://zenodo.org/records/7802694 | arc melting vacuum-pressure casting system | 0 | 0 | 0 | 0 | 6.246034 | 0 | 0 | 0 | 0 | 93.75397 | 0 | 0 | 133.15 | 11.78 | 2.807052 | 2.416644 |  |  |  | 0 | 0 | 0 | 0 | 11.78 | 0 | 0 | 0 | 0 | 88.22 | 0 | 0
https://zenodo.org/records/7802694 | arc melting vacuum-pressure casting system | 0 | 0 | 0 | 0 | 6.208444 | 6.23789 | 0 | 0 | 0 | 87.55367 | 0 | 0 | 56.9 | 14.66399 | 2.784118 | 2.457498 |  |  |  | 0 | 0 | 0 | 0 | 11.1 | 10.79996 | 0 | 0 | 0 | 78.10003 | 0 | 0
https://zenodo.org/records/7802694 | arc melting under argon atmosphere | 0 | 0 | 0 | 0 | 0 | 27.6078 | 0 | 0 | 0 | 67.53502 | 0 | 4.857186 | 65 | 15.76397 | 2.703333 | 2.650657 |  |  |  | 0 | 0 | 0 | 0 | 0 | 41.0999 | 0 | 0 | 0 | 51.80009 | 0 | 7.100012
https://zenodo.org/records/7802694 | arc melting of pure elements under low pressure of clean He atmosphere (350 mbar) | 0 | 0 | 0 | 0 | 0 | 24.30658 | 0 | 0 | 2.003837 | 68.36059 | 0 | 5.090434 | 63 | 15.41222 | 2.716543 | 2.626115 |  |  |  | 0 | 0 | 0 | 0 | 0 | 35.52122 | 0 | 0 | 5.703433 | 51.47096 | 0 | 7.304393
https://zenodo.org/records/7802694 | arc melting of pure elements under low pressure of clean He atmosphere (350 mbar) | 0 | 0 | 0 | 0 | 0 | 24.12142 | 0 | 0 | 1.988572 | 67.45738 | 0 | 5.051656 | 79 | 15.45707 | 2.685179 | 2.596751 |  |  |  | 0 | 0 | 0 | 0 | 0 | 35.62459 | 0 | 0 | 5.720031 | 51.32973 | 0 | 7.32565
https://zenodo.org/records/7802694 | arc melting of pure elements under low pressure of clean He atmosphere (350 mbar) | 0 | 0 | 0 | 0 | 0 | 23.92658 | 0 | 0 | 1.97251 | 66.50697 | 0 | 5.010852 | 81 | 15.50531 | 2.652176 | 2.565853 |  |  |  | 0 | 0 | 0 | 0 | 0 | 35.73576 | 0 | 0 | 5.737881 | 51.17785 | 0 | 7.348511
https://zenodo.org/records/7802694 | arc melting of pure elements under low pressure of clean He atmosphere (350 mbar) | 0 | 0 | 0 | 0 | 0 | 24.24984 | 0.564916 | 0 | 1.999159 | 67.86954 | 0 | 5.07855 | 65 | 16.16516 | 2.715421 | 2.624302 |  |  |  | 0 | 0 | 0 | 0 | 0 | 35.52122 | 0.250146 | 0 | 5.703434 | 51.22081 | 0 | 7.304393
https://zenodo.org/records/7802694 | arc melting of pure elements under low pressure of clean He atmosphere (350 mbar) | 0 | 0 | 0 | 0 | 0 | 24.06553 | 0.5606225 | 0 | 1.983965 | 66.97215 | 0 | 5.039953 | 82 | 16.21221 | 2.684138 | 2.59502 |  |  |  | 0 | 0 | 0 | 0 | 0 | 35.62459 | 0.250874 | 0 | 5.720032 | 51.07885 | 0 | 7.325651
https://zenodo.org/records/7802694 | arc melting of pure elements under low pressure of clean He atmosphere (350 mbar) | 0 | 0 | 0 | 0 | 0 | 23.8716 | 0.5561046 | 0 | 1.967977 | 66.02784 | 0 | 4.999337 | 87 | 16.2628 | 2.651219 | 2.564206 |  |  |  | 0 | 0 | 0 | 0 | 0 | 35.73576 | 0.2516569 | 0 | 5.737882 | 50.92619 | 0 | 7.348511
https://zenodo.org/records/7802694 | arc melting of pure elements under low pressure of clean He atmosphere (350 mbar) | 0 | 0 | 2.26937 | 0 | 0 | 24.21266 | 0 | 0 | 1.996094 | 65.06492 | 0 | 5.070764 | 80 | 19.33064 | 2.681628 | 2.563776 |  |  |  | 0 | 0 | 2.007027 | 0 | 0 | 35.62459 | 0 | 0 | 5.720031 | 49.3227 | 0 | 7.32565
https://zenodo.org/records/7802694 | arc melting of pure elements under low pressure of clean He atmosphere (350 mbar) | 0 | 0 | 2.286857 | 0 | 0 | 24.39923 | 0 | 0 | 2.011475 | 65.95314 | 0 | 5.109836 | 107 | 19.27454 | 2.713085 | 2.592998 |  |  |  | 0 | 0 | 2.001204 | 0 | 0 | 35.52122 | 0 | 0 | 5.703433 | 49.46975 | 0 | 7.304393
https://zenodo.org/records/7802694 | arc melting of pure elements under low pressure of clean He atmosphere (350 mbar) | 0 | 0 | 2.281498 | 0 | 0 | 24.34205 | 0.5670641 | 0 | 2.006761 | 65.46586 | 0 | 5.097862 | 85 | 20.02749 | 2.711966 | 2.591255 |  |  |  | 0 | 0 | 2.001204 | 0 | 0 | 35.52122 | 0.250146 | 0 | 5.703434 | 49.2196 | 0 | 7.304393
https://zenodo.org/records/7802694 | arc melting of pure elements under low pressure of clean He atmosphere (350 mbar) | 0 | 0 | 2.264092 | 0 | 0 | 24.15635 | 0.5627381 | 0 | 1.991452 | 64.58343 | 0 | 5.058971 | 87 | 20.08577 | 2.680591 | 2.562115 |  |  |  | 0 | 0 | 2.007028 | 0 | 0 | 35.62459 | 0.250874 | 0 | 5.720032 | 49.07182 | 0 | 7.325651
https://zenodo.org/records/7802694 | arc melting of pure elements under low pressure of clean He atmosphere (350 mbar) | 0 | 0 | 2.245778 | 0 | 0 | 23.96095 | 0.5581861 | 0 | 1.975343 | 63.6549 | 0 | 5.018049 | 94 | 20.14845 | 2.647578 | 2.531452 |  |  |  | 0 | 0 | 2.013291 | 0 | 0 | 35.73576 | 0.2516569 | 0 | 5.737882 | 48.9129 | 0 | 7.348511
https://zenodo.org/records/7802694 | arc melting of pure elements under low pressure of clean He atmosphere (350 mbar) | 0 | 0 | 2.250971 | 0 | 0 | 24.01635 | 0 | 0 | 1.97991 | 64.13035 | 0 | 5.029652 | 109 | 19.39096 | 2.64853 | 2.53303 |  |  |  | 0 | 0 | 2.013291 | 0 | 0 | 35.73576 | 0 | 0 | 5.737881 | 49.16456 | 0 | 7.348511
https://zenodo.org/records/7802694 | arc melting in an argon atmosphere | 0 | 0 | 4.157788 | 0 | 0 | 21.86801 | 0 | 0 | 0 | 73.97421 | 0 | 0 | 36 | 19.26998 | 2.704184 | 2.528127 |  |  |  | 0 | 0 | 4.000006 | 0 | 0 | 34.99991 | 0 | 0 | 0 | 61.00009 | 0 | 0
https://zenodo.org/records/7802694 | arc melting in an argon atmosphere | 0 | 0 | 8.267492 | 0 | 0 | 22.01676 | 0 | 0 | 0 | 69.71574 | 0 | 0 | 43 | 26.79699 | 2.697927 | 2.468356 |  |  |  | 0 | 0 | 7.900011 | 0 | 0 | 34.99991 | 0 | 0 | 0 | 57.10008 | 0 | 0
https://zenodo.org/records/7802694 | arc melting in an argon atmosphere | 0 | 0 | 0 | 0 | 0 | 24.77817 | 0 | 0 | 0 | 75.22183 | 0 | 0 | 39 | 12.86997 | 2.699312 | 2.608554 |  |  |  | 0 | 0 | 0 | 0 | 0 | 38.9999 | 0 | 0 | 0 | 61.0001 | 0 | 0
https://zenodo.org/records/7802694 | arc melting furnace with a tungsten electrode on a watercooled copper hearth | 0 | 0 | 0 | 0 | 6.644316 | 4.574179 | 0 | 0 | 0 | 88.78151 | 0 | 0 | 91 | 14.63999 | 2.791397 | 2.444532 |  |  |  | 0 | 0 | 0 | 0 | 12 | 7.99997 | 0 | 0 | 0 | 80.00003 | 0 | 0
https://zenodo.org/records/7802694 | arc melting furnace | 0 | 0 | 0 | 0 | 8.121281 | 0 | 0 | 0 | 0 | 91.87872 | 0 | 0 | 70.48 | 15.05 | 2.812171 | 2.407531 |  |  |  | 0 | 0 | 0 | 0 | 15.05 | 0 | 0 | 0 | 0 | 84.95 | 0 | 0
https://zenodo.org/records/7802694 | arc melting furnace | 0 | 0 | 0 | 0 | 6.875221 | 0 | 0 | 0 | 0 | 93.12478 | 0 | 0 | 104.47 | 12.89 | 2.808769 | 2.413586 |  |  |  | 0 | 0 | 0 | 0 | 12.89 | 0 | 0 | 0 | 0 | 87.11 | 0 | 0
https://zenodo.org/records/7802694 | arc melting furnace | 0 | 0 | 0 | 0 | 5.713419 | 0 | 0 | 0 | 0 | 94.28658 | 0 | 0 | 105.17 | 10.83 | 2.805598 | 2.419233 |  |  |  | 0 | 0 | 0 | 0 | 10.83 | 0 | 0 | 0 | 0 | 89.17 | 0 | 0
https://zenodo.org/records/7802694 | arc melting | 0 | 0 | 0 | 0 | 0 | 21.07485 | 0 | 0 | 0 | 74.37228 | 0 | 4.552867 | 29 | 13.05997 | 2.726343 | 2.60658 |  |  |  | 0 | 0 | 0 | 0 | 0 | 32.99991 | 0 | 0 | 0 | 60.00008 | 0 | 7.000009
https://zenodo.org/records/7802694 | arc melting | 0 | 0 | 0 | 0 | 0 | 17.3601 | 0 | 0 | 0 | 78.21983 | 0 | 4.420065 | 29 | 11.40998 | 2.739545 | 2.581714 |  |  |  | 0 | 0 | 0 | 0 | 0 | 27.99992 | 0 | 0 | 0 | 65.00007 | 0 | 7.000008
https://zenodo.org/records/7802694 | arc melting | 0 | 0 | 0 | 0 | 0 | 13.85592 | 0 | 0 | 0 | 81.84929 | 0 | 4.294791 | 36 | 9.759978 | 2.752 | 2.558256 |  |  |  | 0 | 0 | 0 | 0 | 0 | 22.99993 | 0 | 0 | 0 | 70.00007 | 0 | 7.000007
https://zenodo.org/records/7802694 | arc melting | 0 | 0 | 0 | 0 | 0 | 2.393291 | 0 | 0 | 0 | 96.38799 | 0 | 1.218714 | 52 | 2.17977 | 2.784848 | 2.468539 |  |  |  | 0 | 0 | 0 | 0 | 0 | 4.494364 | 0 | 0 | 0 | 93.25844 | 0 | 2.247191
https://zenodo.org/records/7802694 | arc melting | 0 | 0 | 0 | 0 | 0 | 2.922383 | 0 | 0 | 0 | 95.29185 | 0 | 1.785767 | 69 | 2.804341 | 2.78459 | 2.474751 |  |  |  | 0 | 0 | 0 | 0 | 0 | 5.434762 | 0 | 0 | 0 | 91.30437 | 0 | 3.26087
https://zenodo.org/records/7802694 | arc melting | 0 | 0 | 0 | 0 | 4.377431 | 3.390274 | 0 | 0 | 0 | 89.93043 | 0 | 2.301865 | 72 | 11.21999 | 2.796356 | 2.45904 |  |  |  | 0 | 0 | 0 | 0 | 8.000002 | 5.999977 | 0 | 0 | 0 | 82.00002 | 0 | 4.000001
https://zenodo.org/records/7802694 | arc melting | 0 | 0 | 0 | 0 | 0 | 2.312718 | 0 | 0 | 0 | 96.5096 | 0 | 1.177685 | 35.4 | 2.10869 | 2.785021 | 2.467814 |  |  |  | 0 | 0 | 0 | 0 | 0 | 4.347809 | 0 | 0 | 0 | 93.47828 | 0 | 2.173913
https://zenodo.org/records/7802694 | arc melted in an argon atmosphere | 0 | 0 | 0 | 0 | 0 | 20.83215 | 0 | 1.976234 | 0 | 77.19161 | 0 | 0 | 36 | 12.08991 | 2.703735 | 2.575968 |  |  |  | 0 | 0 | 0 | 0 | 0 | 33.00002 | 0 | 3.999682 | 0 | 63.0003 | 0 | 0
https://zenodo.org/records/7802694 | arc furnace under a high purity argon atmosphere | 0 | 0 | 0 | 0 | 6.629533 | 0 | 0 | 0 | 1.464596 | 91.90587 | 0 | 0 | 74 | 13.25 | 2.813283 | 2.416011 |  |  |  | 0 | 0 | 0 | 0 | 12 | 0 | 0 | 0 | 5.000003 | 83 | 0 | 0
https://zenodo.org/records/7802694 | vacuum non-consumable arc melting | 0 | 0 | 0 | 0 | 6.535389 | 0 | 0 | 0 | 0 | 90.60076 | 0 | 2.863854 | 64.5 | 13.55 | 2.816319 | 2.429185 |  |  |  | 0 | 0 | 0 | 0 | 12 | 0 | 0 | 0 | 0 | 83 | 0 | 5
https://zenodo.org/records/7802694 | arc melting furnace | 0 | 0 | 0 | 0 | 5.263511 | 0 | 0 | 0 | 0 | 94.73649 | 0 | 0 | 112.99 | 10.02 | 2.804369 | 2.421419 |  |  |  | 0 | 0 | 0 | 0 | 10.02 | 0 | 0 | 0 | 0 | 89.98 | 0 | 0
[21 empty] | 0.6896552 | 1.37931 | 2.068966 | 4.137931 | 6.896552 | 12.41379 | 0 | 4.827586 | 0 | 60.68966 | 0.6896552 | 6.206897
[21 empty] | 1.020408 | 3.571429 | 0.5102041 | 0 | 9.693878 | 15.81633 | 0 | 0.5102041 | 8.163265 | 51.02041 | 9.693878 | 0
[21 empty] | 0.5988024 | 5.389222 | 1.796407 | 8.982036 | 5.389222 | 0.5988024 | 0 | 2.994012 | 0 | 58.08383 | 7.784431 | 8.383234
[21 empty] | 3.910615 | 0 | 0.5586592 | 0.5586592 | 7.821229 | 29.05028 | 0 | 3.351955 | 0 | 53.63128 | 0 | 1.117318
[21 empty] | 1.129944 | 2.259887 | 1.129944 | 2.824859 | 4.519774 | 5.649718 | 0 | 6.779661 | 7.344633 | 56.49718 | 3.389831 | 8.474576
[21 empty] | 2.840909 | 2.272727 | 5.681818 | 9.090909 | 6.818182 | 7.386364 | 0 | 2.272727 | 1.136364 | 50 | 7.954545 | 4.545455
[21 empty] | 0 | 1.546392 | 2.57732 | 0.5154639 | 3.092784 | 28.35052 | 0 | 1.546392 | 1.030928 | 50.51546 | 4.123711 | 6.701031
[21 empty] | 3.076923 | 4.102564 | 6.153846 | 9.230769 | 0 | 2.564103 | 0 | 1.538462 | 9.230769 | 51.28205 | 8.717949 | 4.102564
[21 empty] | 3.067485 | 0.6134969 | 1.840491 | 8.588957 | 9.815951 | 4.294479 | 0 | 1.840491 | 0 | 61.34969 | 8.588957 | 0
[21 empty] | 0 | 0 | 0 | 1.666667 | 9.444444 | 21.66667 | 0 | 1.111111 | 0.5555556 | 54.44444 | 5.555556 | 5.555556
[21 empty] | 5.434783 | 0 | 1.086957 | 9.782609 | 8.695652 | 3.804348 | 0 | 2.173913 | 0.5434783 | 54.34783 | 9.782609 | 4.347826
[21 empty] | 0 | 3.125 | 1.041667 | 3.645833 | 2.083333 | 21.35417 | 0 | 2.083333 | 8.854167 | 51.5625 | 2.604167 | 3.645833
[21 empty] | 5.319149 | 5.319149 | 4.787234 | 8.510638 | 6.914894 | 4.255319 | 0 | 0 | 1.06383 | 52.65957 | 6.382979 | 4.787234
[21 empty] | 4.060914 | 1.015228 | 0.5076142 | 5.076142 | 4.060914 | 6.598985 | 0 | 9.64467 | 9.137056 | 50.76142 | 1.522843 | 7.614213
[21 empty] | 3.208556 | 0 | 7.486631 | 9.625668 | 5.882353 | 1.604278 | 0 | 0.5347594 | 3.208556 | 53.47594 | 3.208556 | 11.76471
[21 empty] | 6.632653 | 5.612245 | 2.040816 | 9.183673 | 7.653061 | 3.571429 | 0 | 0.5102041 | 0.5102041 | 51.02041 | 9.183673 | 4.081633
[21 empty] | 2.747253 | 1.648352 | 1.648352 | 1.648352 | 3.846154 | 17.03297 | 0 | 0.5494505 | 9.340659 | 50 | 4.945055 | 6.593407
[21 empty] | 8.854167 | 3.125 | 0.5208333 | 9.895833 | 1.041667 | 11.45833 | 0 | 1.041667 | 1.041667 | 51.5625 | 7.8125 | 3.645833
[21 empty] | 1.111111 | 2.222222 | 0 | 3.333333 | 3.888889 | 0 | 0 | 7.222222 | 9.444444 | 55.55556 | 6.666667 | 10.55556
[21 empty] | 2.366864 | 1.183432 | 0 | 5.325444 | 8.87574 | 18.93491 | 0 | 0.591716 | 3.550296 | 53.25444 | 1.183432 | 4.733728
[21 empty] | 7.017544 | 0.5847953 | 4.678363 | 0 | 9.356725 | 4.093567 | 0 | 0.5847953 | 9.94152 | 54.97076 | 8.77193 | 0
[21 empty] | 1.675978 | 0.5586592 | 0.5586592 | 6.703911 | 5.027933 | 26.81564 | 0 | 0 | 1.117318 | 53.63128 | 0 | 3.910615
[21 empty] | 3.278689 | 5.464481 | 7.650273 | 6.010929 | 4.371585 | 1.639344 | 0 | 7.650273 | 2.185792 | 52.45902 | 4.371585 | 4.918033
[21 empty] | 1.052632 | 0.5263158 | 0.5263158 | 9.473684 | 10 | 22.10526 | 0 | 0 | 2.631579 | 52.63158 | 1.052632 | 0
[21 empty] | 2.666667 | 0.6666667 | 1.333333 | 6.666667 | 10 | 0.6666667 | 0 | 1.333333 | 2 | 63.33333 | 10 | 1.333333
[21 empty] | 1.538462 | 6.153846 | 3.589744 | 8.205128 | 6.666667 | 9.230769 | 0 | 1.538462 | 0 | 50.25641 | 8.717949 | 4.102564
[21 empty] | 8.717949 | 5.641026 | 6.153846 | 7.179487 | 5.128205 | 1.538462 | 0 | 6.666667 | 1.025641 | 51.28205 | 2.564103 | 4.102564
[21 empty] | 0 | 1.449275 | 1.449275 | 1.449275 | 0.7246377 | 10.86957 | 0 | 1.449275 | 9.42029 | 69.56522 | 2.898551 | 0.7246377
[21 empty] | 0 | 4.166667 | 3.125 | 0.5208333 | 4.166667 | 0.5208333 | 0 | 5.208333 | 6.770833 | 52.08333 | 9.895833 | 13.54167
[21 empty] | 5.882353 | 0.5882353 | 3.529412 | 0 | 9.411765 | 19.41176 | 0 | 0 | 0 | 57.05882 | 0.5882353 | 3.529412
[21 empty] | 7.772021 | 2.590674 | 0.5181347 | 9.326425 | 1.036269 | 11.39896 | 0 | 2.072539 | 1.036269 | 51.81347 | 7.772021 | 4.663212
[21 empty] | 0.5405405 | 0 | 0.5405405 | 5.945946 | 5.405405 | 2.702703 | 0 | 7.567568 | 8.648649 | 52.97297 | 7.027027 | 8.648649
[21 empty] | 0 | 0 | 1.315789 | 2.631579 | 0.6578947 | 19.73684 | 0 | 6.578947 | 0 | 65.78947 | 0.6578947 | 2.631579
[21 empty] | 1.438849 | 0 | 0 | 0.7194245 | 5.755396 | 9.352518 | 0 | 5.035971 | 1.438849 | 69.78417 | 5.035971 | 1.438849
[21 empty] | 0.6802721 | 0 | 1.360544 | 1.360544 | 4.761905 | 14.96599 | 0 | 4.761905 | 0.6802721 | 68.02721 | 2.721088 | 0.6802721
[21 empty] | 0.7692308 | 0.7692308 | 0 | 1.538462 | 7.692308 | 3.076923 | 0 | 6.923077 | 0 | 76.15385 | 1.538462 | 1.538462
[21 empty] | 0 | 0 | 0.6993007 | 1.398601 | 9.090909 | 11.18881 | 0 | 0.6993007 | 7.692308 | 67.13287 | 2.097902 | 0
[21 empty] | 3.731343 | 0 | 1.492537 | 0 | 1.492537 | 12.68657 | 0 | 4.477612 | 1.492537 | 72.38806 | 1.492537 | 0.7462687
[21 empty] | 4.191617 | 1.796407 | 0.5988024 | 2.994012 | 5.389222 | 17.96407 | 0 | 7.185629 | 0 | 52.69461 | 0.5988024 | 6.586826
[21 empty] | 6.486486 | 1.081081 | 0 | 1.621622 | 8.108108 | 9.72973 | 0 | 1.621622 | 7.567568 | 53.51351 | 3.243243 | 7.027027
[21 empty] | 4.020101 | 0 | 6.030151 | 3.015075 | 7.035176 | 10.05025 | 0 | 7.035176 | 2.01005 | 50.25126 | 9.547739 | 1.005025
[21 empty] | 3.910615 | 0 | 2.234637 | 5.586592 | 8.379888 | 5.586592 | 0 | 5.027933 | 0.5586592 | 54.7486 | 9.497207 | 4.469274
[21 empty] | 7.035176 | 3.517588 | 9.547739 | 0 | 0.5025126 | 0 | 0 | 4.020101 | 8.040201 | 50.25126 | 9.547739 | 7.537688
[21 empty] | 2.762431 | 1.657459 | 2.209945 | 2.762431 | 8.839779 | 8.287293 | 0 | 0.5524862 | 9.392265 | 55.24862 | 1.657459 | 6.629834
[21 empty] | 1.104972 | 3.867403 | 1.657459 | 0 | 9.944751 | 12.1547 | 0 | 0 | 8.287293 | 55.24862 | 7.18232 | 0.5524862
[21 empty] | 0 | 0 | 0.7751938 | 5.426357 | 0.7751938 | 16.27907 | 0 | 0 | 0 | 75.1938 | 0 | 1.550388
[21 empty] | 8.333333 | 2.380952 | 0.5952381 | 0.5952381 | 8.333333 | 1.785714 | 0 | 5.357143 | 1.785714 | 59.52381 | 5.952381 | 5.357143
[21 empty] | 0 | 0.6289308 | 0 | 0 | 1.257862 | 28.93082 | 0 | 3.773585 | 0 | 59.1195 | 0 | 6.289308
[21 empty] | 0 | 0.6711409 | 0.6711409 | 1.342282 | 4.026846 | 14.09396 | 0 | 3.355705 | 3.355705 | 67.11409 | 4.697987 | 0.6711409
[21 empty] | 2.453988 | 4.294479 | 2.453988 | 7.361963 | 8.588957 | 4.294479 | 0 | 2.453988 | 0.6134969 | 50.30675 | 9.815951 | 7.361963
[21 empty] | 0.5780347 | 0 | 0 | 0 | 9.82659 | 27.16763 | 0 | 2.312139 | 0 | 57.80347 | 0.5780347 | 1.734104
[21 empty] | 3.723404 | 2.12766 | 0 | 4.787234 | 1.06383 | 19.68085 | 0 | 0.5319149 | 9.574468 | 53.19149 | 5.319149 | 0
[21 empty] | 1.257862 | 0 | 0.6289308 | 0 | 6.918239 | 15.72327 | 0 | 9.433962 | 3.144654 | 62.89308 | 0 | 0
[21 empty] | 4.736842 | 6.315789 | 6.842105 | 8.947368 | 5.789474 | 0 | 0 | 1.578947 | 7.368421 | 52.63158 | 1.578947 | 4.210526
[21 empty] | 2.919708 | 0 | 0 | 0.729927 | 5.109489 | 0 | 0 | 5.839416 | 8.759124 | 72.9927 | 2.189781 | 1.459854
[21 empty] | 0 | 0 | 0.729927 | 0.729927 | 8.029197 | 0.729927 | 0 | 2.919708 | 8.759124 | 69.34307 | 0.729927 | 8.029197
[21 empty] | 4 | 5 | 8 | 2.5 | 9.5 | 0 | 0 | 3.5 | 3 | 50 | 7.5 | 7
[21 empty] | 0.5263158 | 0.5263158 | 0.5263158 | 8.421053 | 1.052632 | 18.94737 | 0 | 0 | 9.473684 | 52.10526 | 2.631579 | 5.789474
[21 empty] | 0 | 1.015228 | 2.538071 | 2.538071 | 8.629442 | 20.81218 | 0 | 1.522843 | 2.030457 | 50.25381 | 4.060914 | 6.598985
[21 empty] | 3.125 | 1.041667 | 0.5208333 | 1.041667 | 8.333333 | 15.625 | 0 | 0 | 1.5625 | 52.08333 | 7.8125 | 8.854167
[21 empty] | 0 | 0.5128205 | 6.153846 | 2.051282 | 3.076923 | 27.69231 | 0 | 0 | 2.051282 | 51.28205 | 2.564103 | 4.615385
[21 empty] | 4.545455 | 0 | 1.948052 | 8.441558 | 9.74026 | 0 | 0 | 0.6493506 | 0 | 64.28571 | 9.090909 | 1.298701
[21 empty] | 1.714286 | 1.142857 | 0.5714286 | 0 | 8.571429 | 4 | 0 | 9.714286 | 8.571429 | 56 | 5.142857 | 4.571429
[21 empty] | 0 | 3.896104 | 0.6493506 | 0 | 9.090909 | 14.93506 | 0 | 0 | 7.792208 | 52.5974 | 9.74026 | 1.298701
[21 empty] | 2.762431 | 1.657459 | 2.762431 | 0 | 9.392265 | 9.392265 | 0 | 0 | 9.944751 | 54.69613 | 6.077348 | 3.314917
[21 empty] | 10 | 1.578947 | 3.157895 | 0 | 10 | 22.63158 | 0 | 0 | 0 | 52.10526 | 0 | 0.5263158
[21 empty] | 0 | 5.641026 | 4.102564 | 9.74359 | 5.128205 | 3.076923 | 0 | 5.128205 | 1.538462 | 50.25641 | 9.74359 | 5.641026
[21 empty] | 0.5376344 | 0.5376344 | 2.150538 | 7.526882 | 7.526882 | 9.677419 | 0 | 4.83871 | 0.5376344 | 53.76344 | 9.139785 | 3.763441
[21 empty] | 4.615385 | 3.589744 | 9.230769 | 7.179487 | 6.153846 | 1.538462 | 0 | 5.641026 | 1.538462 | 51.28205 | 5.128205 | 4.102564
[21 empty] | 2.808989 | 0.5617978 | 0.5617978 | 0 | 1.123596 | 25.8427 | 0 | 1.685393 | 7.303371 | 55.61798 | 0.5617978 | 3.932584
[21 empty] | 2.312139 | 0.5780347 | 0 | 0.5780347 | 0 | 20.23121 | 0 | 1.156069 | 8.67052 | 57.80347 | 2.890173 | 5.780347
[21 empty] | 1.612903 | 0.8064516 | 0 | 6.451613 | 7.258065 | 11.29032 | 0 | 4.83871 | 0 | 59.67742 | 0.8064516 | 7.258065
[21 empty] | 7.453416 | 0 | 0 | 1.863354 | 9.937888 | 3.10559 | 0 | 0.621118 | 9.937888 | 62.1118 | 4.347826 | 0.621118
[21 empty] | 0.6578947 | 0 | 1.973684 | 0.6578947 | 1.315789 | 19.73684 | 0 | 5.263158 | 0 | 65.78947 | 4.605263 | 0
[21 empty] | 4.705882 | 0 | 8.235294 | 9.411765 | 8.235294 | 0 | 0 | 0 | 0.5882353 | 54.11765 | 10 | 4.705882
[21 empty] | 7.575758 | 0.5050505 | 5.050505 | 2.020202 | 7.575758 | 10.60606 | 0 | 7.575758 | 0.5050505 | 50 | 8.585859 | 0
[21 empty] | 5.945946 | 2.162162 | 4.324324 | 9.189189 | 1.081081 | 9.189189 | 0 | 0.5405405 | 0.5405405 | 52.97297 | 9.189189 | 4.864865
[21 empty] | 3.921569 | 1.30719 | 0.6535948 | 3.267974 | 8.496732 | 1.960784 | 0 | 2.614379 | 0 | 64.70588 | 1.960784 | 11.11111
[21 empty] | 5.291005 | 0 | 1.058201 | 7.936508 | 7.936508 | 5.820106 | 0 | 4.761905 | 1.058201 | 52.91005 | 9.52381 | 3.703704
[21 empty] | 2.890173 | 4.046243 | 6.936416 | 9.82659 | 6.358382 | 0.5780347 | 0 | 2.312139 | 0 | 56.06936 | 5.202312 | 5.780347
[21 empty] | 9.289617 | 3.825137 | 2.73224 | 8.743169 | 8.743169 | 0.5464481 | 0 | 0 | 0 | 52.45902 | 9.289617 | 4.371585
[21 empty] | 0.877193 | 0 | 0.877193 | 1.754386 | 7.894737 | 3.508772 | 0 | 7.894737 | 0 | 75.4386 | 0 | 1.754386
[21 empty] | 3.571429 | 1.530612 | 6.122449 | 8.673469 | 1.020408 | 12.7551 | 0 | 1.530612 | 0 | 50.5102 | 8.673469 | 5.612245
[21 empty] | 8.333333 | 2.604167 | 1.5625 | 9.375 | 1.041667 | 1.041667 | 0 | 3.125 | 7.8125 | 51.5625 | 9.375 | 4.166667
[21 empty] | 1.219512 | 0 | 0.6097561 | 1.219512 | 9.146341 | 21.95122 | 0 | 1.219512 | 0.6097561 | 59.14634 | 0 | 4.878049
[21 empty] | 1.923077 | 0.6410256 | 1.282051 | 0 | 1.923077 | 25 | 0 | 4.487179 | 0.6410256 | 62.17949 | 0 | 1.923077
[21 empty] | 0 | 0.5464481 | 0.5464481 | 0.5464481 | 3.278689 | 29.5082 | 0 | 6.010929 | 7.103825 | 50.81967 | 1.639344 | 0
[21 empty] | 0 | 2.564103 | 0.6410256 | 2.564103 | 9.615385 | 6.410256 | 0 | 0 | 9.615385 | 63.46154 | 5.128205 | 0
[21 empty] | 4.320988 | 0.617284 | 5.555556 | 8.641975 | 8.024691 | 2.469136 | 0 | 1.234568 | 0.617284 | 54.32099 | 9.876543 | 4.320988
[21 empty] | 0 | 0 | 0 | 2.12766 | 7.092199 | 3.546099 | 0 | 7.801418 | 7.092199 | 68.79433 | 3.546099 | 0
[21 empty] | 0.6666667 | 0.6666667 | 0.6666667 | 0 | 10 | 25.33333 | 0 | 0.6666667 | 0 | 60.66667 | 1.333333 | 0
[21 empty] | 7.777778 | 5.555556 | 4.444444 | 0 | 5 | 0 | 0 | 3.888889 | 6.111111 | 53.88889 | 7.222222 | 6.111111
[21 empty] | 0 | 0.6578947 | 0 | 1.973684 | 9.868421 | 25.65789 | 0 | 1.973684 | 0.6578947 | 58.55263 | 0 | 0.6578947
[21 empty] | 0 | 3.571429 | 1.530612 | 1.530612 | 6.632653 | 10.71429 | 0 | 0 | 9.183673 | 50.5102 | 7.142857 | 9.183673
[21 empty] | 2.205882 | 0 | 0 | 0.7352941 | 9.558824 | 6.617647 | 0 | 5.147059 | 0.7352941 | 72.79412 | 1.470588 | 0.7352941
[21 empty] | 1.604278 | 1.604278 | 0 | 5.882353 | 2.673797 | 11.22995 | 0 | 5.347594 | 2.673797 | 53.47594 | 5.882353 | 9.625668
[21 empty] | 0 | 0.5263158 | 1.578947 | 4.736842 | 8.947368 | 10 | 0 | 0 | 10 | 52.63158 | 4.736842 | 6.842105
[21 empty] | 0.5376344 | 1.075269 | 0 | 8.064516 | 8.602151 | 11.82796 | 0 | 3.225806 | 0.5376344 | 53.76344 | 9.139785 | 3.225806
[21 empty] | 2.366864 | 4.733728 | 4.142012 | 9.467456 | 8.87574 | 1.183432 | 0 | 0 | 1.183432 | 54.43787 | 9.467456 | 4.142012
[21 empty] | 9.89011 | 0.5494505 | 0 | 6.593407 | 9.89011 | 12.63736 | 0 | 0 | 1.098901 | 52.74725 | 5.494505 | 1.098901